## Sheet1
alloy | Fe | Ni | Co | Cr | V | Cu | VEC | AR1 | AR2 | PE | Density | TermalC | MP | FI | SI | TI | M | TEC | TC | MS | MagS_O | Stable Phase
Fe-Ni | 1 | 0 | 0 | 0 | 0 | 0 | 8 | 140 | 124 | 1.83 | 7874 | 80 | 1181 | 762.47 | 1562.98 | 2957.4 | 2.22 | 11.92 | 1043 | 2.22 | 0.00670898 | 'BCC_A2'
| 0.95 | 0.05 | 0 | 0 | 0 | 0 | 8.095379 | 139.7616 | 124.0477 | 1.833815 | 7923.311 | 80.52458 | 1207.086 | 761.262 | 1572.043 | 2978.269 | 2.142743 | 11.17 | 1029.065 | 2.179207 | 0.01657601 | 'BCC_A2'
| 0.9 | 0.1 | 0 | 0 | 0 | 0 | 8.191223 | 139.5219 | 124.0956 | 1.837649 | 7972.862 | 81.05173 | 1233.3 | 760.0482 | 1581.151 | 2999.24 | 2.065109 | 10.82 | 1015.874 | 2.140592 | 0.02506273 | 'BCC_A2'
| 0.85 | 0.15 | 0 | 0 | 0 | 0 | 8.287536 | 139.2812 | 124.1438 | 1.841501 | 8022.656 | 81.58145 | 1259.641 | 758.8284 | 1590.303 | 3020.313 | 1.987096 | 9.91 | 1002.941 | 2.102732 | 0.02536675 | 'BCC_A2'
| 0.8 | 0.2 | 0 | 0 | 0 | 0 | 8.38432 | 139.0392 | 124.1922 | 1.845373 | 8072.694 | 82.11376 | 1286.112 | 757.6026 | 1599.5 | 3041.489 | 1.908701 | 11.09 | 989.8446 | 2.064396 | 0.02320383 | 'BCC_A2'
| 0.75 | 0.25 | 0 | 0 | 0 | 0 | 8.48158 | 138.796 | 124.2408 | 1.849263 | 8122.977 | 82.64869 | 1312.712 | 756.3708 | 1608.742 | 3062.77 | 1.82992 | 13.6 | 976.2046 | 2.024466 | 0.02141331 | 'BCC_A2'
| 0.7 | 0.3 | 0 | 0 | 0 | 0 | 8.579319 | 138.5517 | 124.2897 | 1.853173 | 8173.508 | 83.18625 | 1339.444 | 755.1329 | 1618.03 | 3084.155 | 1.750752 | 12.1 | 961.658 | 1.981884 | 0.01956933 | 'FCC_A1'
| 0.67 | 0.33 | 0 | 0 | 0 | 0 | 8.638194 | 138.4045 | 124.3191 | 1.855528 | 8203.946 | 83.51007 | 1355.546 | 754.3873 | 1623.624 | 3097.037 | 1.703063 | 3.5 | 474.9939 | 1.611641 | 0.04181348 | 'FCC_A1'
| 0.64 | 0.36 | 0 | 0 | 0 | 0 | 8.697243 | 138.2569 | 124.3486 | 1.85789 | 8234.475 | 83.83484 | 1371.696 | 753.6394 | 1629.235 | 3109.957 | 1.655233 | 1.34 | 527.2672 | 1.641511 | 0.0377005 | 'FCC_A1'
| 0.635 | 0.365 | 0 | 0 | 0 | 0 | 8.707101 | 138.2322 | 124.3536 | 1.858284 | 8239.571 | 83.88906 | 1374.392 | 753.5146 | 1630.172 | 3112.114 | 1.647248 | 1.3 | 535.7431 | 1.644752 | 0.03704655 | 'FCC_A1'
| 0.63 | 0.37 | 0 | 0 | 0 | 0 | 8.716965 | 138.2076 | 124.3585 | 1.858679 | 8244.671 | 83.94331 | 1377.09 | 753.3896 | 1631.11 | 3114.272 | 1.639259 | 1.5 | 544.1486 | 1.64755 | 0.0363653 | 'FCC_A1'
| 0.6 | 0.4 | 0 | 0 | 0 | 0 | 8.776248 | 138.0594 | 124.3881 | 1.86105 | 8275.32 | 84.26936 | 1393.304 | 752.6388 | 1636.743 | 3127.243 | 1.591239 | 4.07 | 593.0414 | 1.655986 | 0.03260323 | 'FCC_A1'
| 0.55 | 0.45 | 0 | 0 | 0 | 0 | 8.875445 | 137.8114 | 124.4377 | 1.865018 | 8326.605 | 84.81495 | 1420.434 | 751.3825 | 1646.169 | 3148.947 | 1.51089 | 7.11 | 668.161 | 1.644505 | 0.02710043 | 'FCC_A1'
| 0.5 | 0.5 | 0 | 0 | 0 | 0 | 8.975135 | 137.5622 | 124.4876 | 1.869005 | 8378.145 | 85.36324 | 1447.699 | 750.1199 | 1655.642 | 3170.76 | 1.430141 | 9.68 | 734.3415 | 1.609287 | 0.02229069 | 'FCC_A1'
| 0.4 | 0.6 | 0 | 0 | 0 | 0 | 9.17601 | 137.06 | 124.588 | 1.87704 | 8481.997 | 86.46806 | 1502.639 | 747.5758 | 1674.73 | 3214.711 | 1.267432 | 11.28 | 835.2228 | 1.482134 | 0.01441739 | 'FCC_A1'
| 0.3 | 0.7 | 0 | 0 | 0 | 0 | 9.378903 | 136.5527 | 124.6895 | 1.885156 | 8586.893 | 87.58397 | 1558.13 | 745.0062 | 1694.01 | 3259.104 | 1.103088 | 12.24 | 886.0277 | 1.27481 | 0.008945512 | 'FCC_A1'
| 0.2 | 0.8 | 0 | 0 | 0 | 0 | 9.583845 | 136.0404 | 124.7919 | 1.893354 | 8692.848 | 88.71115 | 1614.182 | 742.4106 | 1713.485 | 3303.945 | 0.9370853 | 12.27 | 876.549 | 0.9832952 | 0.005843101 | 'FCC_A1'
| 0.1 | 0.9 | 0 | 0 | 0 | 0 | 9.790867 | 135.5228 | 124.8954 | 1.901635 | 8799.878 | 89.84977 | 1670.802 | 739.7887 | 1733.157 | 3349.242 | 0.7693978 | 12.89 | 796.003 | 0.665866 | 0.005258814 | 'FCC_A1'
| 0 | 1 | 0 | 0 | 0 | 0 | 10 | 135 | 125 | 1.91 | 8908 | 91 | 1728 | 737.14 | 1753.03 | 3395 | 0.6 | 12.76 | 633.0004 | 0.52 | 0.00526035 | 'FCC_A1'
Fe-Co | 0.91 | 0 | 0.09 | 0 | 0 | 0 | 8.085688 | 139.5716 | 124.0857 | 1.834284 | 7961.916 | 81.71376 | 1231.299 | 762.2926 | 1570.299 | 2980.956 | 2.177156 | 11.16 | 1122.462 | 2.316946 | 0.01319827 | 'BCC_A2'
| 0.802 | 0 | 0.198 | 0 | 0 | 0 | 8.189592 | 139.052 | 124.1896 | 1.83948 | 8068.521 | 83.79184 | 1292.291 | 762.0775 | 1579.173 | 3009.519 | 2.125204 | 10.09 | 1209.597 | 2.401731 | 0.02383684 | 'BCC_A2'
| 0.703 | 0 | 0.297 | 0 | 0 | 0 | 8.285887 | 138.5706 | 124.2859 | 1.844294 | 8167.32 | 85.71773 | 1348.816 | 761.8782 | 1587.398 | 3035.99 | 2.077057 | 9.71 | 1280.079 | 2.442794 | 0.02442726 | 'BCC_A2'
| 0.654 | 0 | 0.346 | 0 | 0 | 0 | 8.333924 | 138.3304 | 124.3339 | 1.846696 | 8216.606 | 86.67848 | 1377.013 | 761.7788 | 1591.5 | 3049.196 | 2.053038 | 9.75 | 1311.016 | 2.448266 | 0.02397364 | 'BCC_A2'
| 0.604 | 0 | 0.396 | 0 | 0 | 0 | 8.383202 | 138.084 | 124.3832 | 1.84916 | 8267.165 | 87.66403 | 1405.939 | 761.6768 | 1595.709 | 3062.742 | 2.028399 | 9.58 | 1338.361 | 2.443545 | 0.02343627 | 'BCC_A2'
| 0.506 | 0 | 0.494 | 0 | 0 | 0 | 8.480554 | 137.5972 | 124.4806 | 1.854028 | 8367.049 | 89.61108 | 1463.085 | 761.4753 | 1604.024 | 3089.504 | 1.979723 | 9.33 | 1381.785 | 2.407765 | 0.02174776 | 'BCC_A2'
| 0.407 | 0 | 0.593 | 0 | 0 | 0 | 8.579948 | 137.1003 | 124.5799 | 1.858997 | 8469.027 | 91.59896 | 1521.429 | 761.2695 | 1612.513 | 3116.828 | 1.930026 | 9.55 | 1414.587 | 2.339636 | 0.01957619 | 'BCC_A2'
| 0.308 | 0 | 0.692 | 0 | 0 | 0 | 8.680412 | 136.5979 | 124.6804 | 1.864021 | 8572.103 | 93.60824 | 1580.402 | 761.0615 | 1621.094 | 3144.445 | 1.879794 | 9.98 | 1439.046 | 2.236891 | 0.01728675 | 'BCC_A2'
| 0.258 | 0 | 0.742 | 0 | 0 | 0 | 8.731563 | 136.3422 | 124.7316 | 1.866578 | 8624.584 | 94.63127 | 1610.428 | 760.9557 | 1625.463 | 3158.507 | 1.854218 | 10.53 | 1448.803 | 2.166619 | 0.01606508 | 'BCC_A2'
| 0.219 | 0 | 0.781 | 0 | 0 | 0 | 8.771655 | 136.1417 | 124.7717 | 1.868583 | 8665.718 | 95.43311 | 1633.962 | 760.8727 | 1628.887 | 3169.528 | 1.834172 | 11.45 | 1455.134 | 2.099523 | 0.01503259 | 'BCC_A2'
| 0.209 | 0 | 0.791 | 0 | 0 | 0 | 8.781963 | 136.0902 | 124.782 | 1.869098 | 8676.294 | 95.63926 | 1640.012 | 760.8513 | 1629.767 | 3172.362 | 1.829019 | 11.67 | 1456.55 | 2.0802 | 0.0148453 | 'BCC_A2'
| 0.189 | 0 | 0.811 | 0 | 0 | 0 | 8.802612 | 135.9869 | 124.8026 | 1.870131 | 8697.48 | 96.05224 | 1652.133 | 760.8086 | 1631.531 | 3178.038 | 1.818694 | 11.8 | 1209.897 | 1.874942 | 0.04495173 | 'BCC_A2'
| 0.159 | 0 | 0.841 | 0 | 0 | 0 | 8.83367 | 135.8316 | 124.8337 | 1.871684 | 8729.346 | 96.67341 | 1670.364 | 760.7443 | 1634.184 | 3186.576 | 1.803165 | 11.73 | 1250.961 | 1.801382 | 0.04283494 | 'BCC_A2'
| 0.1 | 0 | 0.9 | 0 | 0 | 0 | 8.895051 | 135.5247 | 124.8951 | 1.874753 | 8792.322 | 97.90101 | 1706.395 | 760.6172 | 1639.426 | 3203.449 | 1.772475 | 11.67 | 1320.222 | 1.641891 | 0.04384453 | 'FCC_A1'
| 0.061 | 0 | 0.939 | 0 | 0 | 0 | 8.935843 | 135.3208 | 124.9358 | 1.876792 | 8834.175 | 98.71687 | 1730.34 | 760.5328 | 1642.91 | 3214.663 | 1.752078 | 11.8 | 1356.541 | 1.529433 | 0.04089995 | 'HCP_A3'
| 0.041 | 0 | 0.959 | 0 | 0 | 0 | 8.956831 | 135.2158 | 124.9568 | 1.877842 | 8855.708 | 99.13661 | 1742.66 | 760.4894 | 1644.703 | 3220.433 | 1.741585 | 12.52 | 1391.779 | 1.418174 | 0.02720747 | 'HCP_A3'
| 0 | 0 | 1 | 0 | 0 | 0 | 9 | 135 | 125 | 1.88 | 8900 | 100 | 1768 | 760.4 | 1648.39 | 3232.3 | 1.72 | 12.13 | 1396 | 1.35 | 0.0248163 | 'HCP_A3'
Ni-Co | 0 | 0.9 | 0.1 | 0 | 0 | 0 | 9.900367 | 135 | 125 | 1.907011 | 8907.203 | 91.8967 | 1731.985 | 739.4575 | 1742.604 | 3378.79 | 0.7115893 | 13.06 | 752.9962 | 0.6846693 | 0.004472433 | 'FCC_A1'
| 0 | 0.8 | 0.2 | 0 | 0 | 0 | 9.800652 | 135 | 125 | 1.90402 | 8906.405 | 92.79413 | 1735.974 | 741.7768 | 1732.17 | 3362.566 | 0.8232696 | 12.81 | 860.1952 | 0.8365616 | 0.003739804 | 'FCC_A1'
| 0 | 0.7 | 0.3 | 0 | 0 | 0 | 9.700856 | 135 | 125 | 1.901026 | 8905.607 | 93.69229 | 1739.966 | 744.0981 | 1721.728 | 3346.329 | 0.935041 | 12.75 | 955.7447 | 0.9736798 | 0.004060148 | 'FCC_A1'
| 0 | 0.6 | 0.4 | 0 | 0 | 0 | 9.600979 | 135 | 125 | 1.898029 | 8904.808 | 94.59119 | 1743.961 | 746.4212 | 1711.276 | 3330.079 | 1.046904 | 12.56 | 1040.798 | 1.094017 | 0.005529161 | 'FCC_A1'
| 0 | 0.5 | 0.5 | 0 | 0 | 0 | 9.50102 | 135 | 125 | 1.895031 | 8904.008 | 95.49082 | 1747.959 | 748.7463 | 1700.817 | 3313.816 | 1.158857 | 12.65 | 1116.514 | 1.195556 | 0.00754529 | 'FCC_A1'
| 0 | 0.4 | 0.6 | 0 | 0 | 0 | 9.40098 | 135 | 125 | 1.892029 | 8903.208 | 96.39118 | 1751.961 | 751.0732 | 1690.349 | 3297.539 | 1.270903 | 12.39 | 1184.057 | 1.276271 | 0.0104841 | 'FCC_A1'
| 0 | 0.35 | 0.65 | 0 | 0 | 0 | 9.350929 | 135 | 125 | 1.890528 | 8902.807 | 96.84164 | 1753.963 | 752.2374 | 1685.111 | 3289.396 | 1.32696 | 12.41 | 1215.129 | 1.308183 | 0.01237548 | 'FCC_A1'
| 0 | 0.3 | 0.7 | 0 | 0 | 0 | 9.300858 | 135 | 125 | 1.889026 | 8902.407 | 97.29228 | 1755.966 | 753.4021 | 1679.872 | 3281.25 | 1.383039 | 12.08 | 1244.598 | 1.334124 | 0.01450696 | 'HCP_A3'
| 0 | 0.25 | 0.75 | 0 | 0 | 0 | 9.250766 | 135 | 125 | 1.887523 | 8902.006 | 97.74311 | 1757.969 | 754.5672 | 1674.63 | 3273.1 | 1.439142 | 12.59 | 1280.409 | 1.358316 | 0.01200356 | 'HCP_A3'
| 0 | 0.2 | 0.8 | 0 | 0 | 0 | 9.200654 | 135 | 125 | 1.88602 | 8901.605 | 98.19412 | 1759.974 | 755.7328 | 1669.386 | 3264.946 | 1.495268 | 12.77 | 1303.409 | 1.368546 | 0.01407488 | 'HCP_A3'
| 0 | 0.15 | 0.85 | 0 | 0 | 0 | 9.150521 | 135 | 125 | 1.884516 | 8901.204 | 98.64531 | 1761.979 | 756.8989 | 1664.141 | 3256.79 | 1.551416 | 12.48 | 1326.293 | 1.373723 | 0.01639076 | 'HCP_A3'
| 0 | 0.1 | 0.9 | 0 | 0 | 0 | 9.100368 | 135 | 125 | 1.883011 | 8900.803 | 99.09669 | 1763.985 | 758.0654 | 1658.892 | 3248.63 | 1.607588 | 12.61 | 1349.207 | 1.37308 | 0.01854648 | 'HCP_A3'
| 0 | 0.05 | 0.95 | 0 | 0 | 0 | 9.050194 | 135 | 125 | 1.881506 | 8900.402 | 99.54825 | 1765.992 | 759.2325 | 1653.642 | 3240.467 | 1.663783 | 12.32 | 1372.348 | 1.365626 | 0.02171909 | 'HCP_A3'
FeNiCo | 0.801 | 0.1 | 0.099 | 0 | 0 | 0 | 8.286989 | 139.0456 | 124.1909 | 1.842427 | 8070.608 | 82.95252 | 1289.2 | 759.8393 | 1589.34 | 3025.509 | 2.016916 | 9.53 | 1107.251 | 2.245527 | 0.02608635 | 'BCC_A2'
| 0.701 | 0.2 | 0.099 | 0 | 0 | 0 | 8.481575 | 138.558 | 124.2884 | 1.850215 | 8171.447 | 84.02951 | 1342.566 | 757.3798 | 1607.826 | 3068.111 | 1.859446 | 10.41 | 1087.298 | 2.167474 | 0.0232524 | 'BCC_A2'
| 0.65 | 0.25 | 0.1 | 0 | 0 | 0 | 8.580583 | 138.3075 | 124.3385 | 1.854188 | 8223.247 | 84.59152 | 1370.022 | 756.1386 | 1617.223 | 3089.842 | 1.779622 | 9.58 | 1078.304 | 2.126691 | 0.020846 | 'BCC_A2'
| 0.62 | 0.28 | 0.1 | 0 | 0 | 0 | 8.639629 | 138.1595 | 124.3681 | 1.856551 | 8253.847 | 84.91835 | 1386.216 | 755.3923 | 1622.832 | 3102.769 | 1.73184 | 8.06 | 1072.087 | 2.100063 | 0.01977165 | 'BCC_A2'
| 0.601 | 0.3 | 0.099 | 0 | 0 | 0 | 8.678087 | 138.0655 | 124.3869 | 1.85808 | 8273.283 | 85.11716 | 1396.459 | 754.896 | 1626.495 | 3111.134 | 1.700417 | 1.21 | 538.2475 | 1.966619 | 0.04052646 | 'FCC_A1'
| 0.58 | 0.32 | 0.1 | 0 | 0 | 0 | 8.718629 | 137.9615 | 124.4077 | 1.859713 | 8294.787 | 85.35562 | 1407.882 | 754.3938 | 1630.337 | 3120.065 | 1.667909 | 3.24 | 574.6289 | 1.982262 | 0.0377424 | 'FCC_A1'
| 0.55 | 0.35 | 0.1 | 0 | 0 | 0 | 8.778085 | 137.8125 | 124.4375 | 1.862093 | 8325.599 | 85.68472 | 1424.189 | 753.6424 | 1635.986 | 3133.082 | 1.619794 | 6.03 | 624.9749 | 1.985941 | 0.03389424 | 'FCC_A1'
| 0.501 | 0.4 | 0.099 | 0 | 0 | 0 | 8.876554 | 137.5682 | 124.4864 | 1.866024 | 8376.133 | 86.21563 | 1450.889 | 752.3875 | 1645.35 | 3154.586 | 1.539806 | 8.72 | 701.0207 | 1.958456 | 0.02823003 | 'FCC_A1'
| 0.4 | 0.5 | 0.1 | 0 | 0 | 0 | 9.07804 | 137.0608 | 124.5878 | 1.874098 | 8481.046 | 87.34501 | 1506.454 | 749.8511 | 1664.482 | 3198.753 | 1.377056 | 11.09 | 827.2796 | 1.826779 | 0.01888893 | 'FCC_A1'
| 0.3 | 0.6 | 0.1 | 0 | 0 | 0 | 9.280523 | 136.5534 | 124.6893 | 1.882202 | 8585.979 | 88.46578 | 1561.987 | 747.2919 | 1683.718 | 3243.084 | 1.213197 | 12.1 | 905.2935 | 1.605296 | 0.01179599 | 'FCC_A1'
| 0.2 | 0.7 | 0.1 | 0 | 0 | 0 | 9.485051 | 136.0408 | 124.7918 | 1.890388 | 8691.972 | 89.59787 | 1618.081 | 744.7068 | 1703.149 | 3287.862 | 1.047683 | 12.76 | 926.1278 | 1.300675 | 0.007303253 | 'FCC_A1'
| 0.1 | 0.8 | 0.1 | 0 | 0 | 0 | 9.691655 | 135.523 | 124.8954 | 1.898657 | 8799.041 | 90.74145 | 1674.744 | 742.0955 | 1722.776 | 3333.095 | 0.8804894 | 12.79 | 879.1176 | 0.947763 | 0.004845823 | 'FCC_A1'
| 0.701 | 0.1 | 0.199 | 0 | 0 | 0 | 8.384747 | 138.5594 | 124.2881 | 1.847305 | 8170.387 | 84.89284 | 1346.263 | 759.6261 | 1597.699 | 3052.326 | 1.96772 | 9.85 | 1192.466 | 2.320773 | 0.02450213 | 'BCC_A2'
| 0.602 | 0.2 | 0.198 | 0 | 0 | 0 | 8.579859 | 138.0717 | 124.3857 | 1.855109 | 8271.245 | 85.96554 | 1399.617 | 757.1547 | 1616.24 | 3095.015 | 1.80967 | 10.36 | 1176.314 | 2.235162 | 0.02074201 | 'BCC_A2'
| 0.551 | 0.25 | 0.199 | 0 | 0 | 0 | 8.679642 | 137.8186 | 124.4363 | 1.859115 | 8323.574 | 86.53544 | 1427.364 | 755.9064 | 1625.708 | 3116.929 | 1.729296 | 9.81 | 1169.257 | 2.188006 | 0.01869362 | 'BCC_A2'
| 0.522 | 0.28 | 0.198 | 0 | 0 | 0 | 8.738139 | 137.6741 | 124.4652 | 1.861448 | 8353.463 | 86.84712 | 1443.145 | 755.1582 | 1631.273 | 3129.689 | 1.681699 | 7.04 | 639.0901 | 2.203754 | 0.03848469 | 'FCC_A1'
| 0.501 | 0.3 | 0.199 | 0 | 0 | 0 | 8.778919 | 137.5692 | 124.4862 | 1.863091 | 8375.144 | 87.08843 | 1454.667 | 754.6541 | 1635.137 | 3138.678 | 1.649031 | 8.023 | 674.2013 | 2.203176 | 0.03581319 | 'FCC_A1'
| 0.451 | 0.35 | 0.199 | 0 | 0 | 0 | 8.878692 | 137.3186 | 124.5363 | 1.867087 | 8426.972 | 87.64417 | 1482.106 | 753.3956 | 1644.613 | 3160.535 | 1.568365 | 9.94 | 752.1404 | 2.165963 | 0.02980279 | 'FCC_A1'
| 0.401 | 0.4 | 0.199 | 0 | 0 | 0 | 8.978963 | 137.0667 | 124.5867 | 1.871102 | 8479.059 | 88.20269 | 1509.682 | 752.1308 | 1654.137 | 3182.501 | 1.487295 | 11.39 | 820.2514 | 2.093615 | 0.02459162 | 'FCC_A1'
| 0.301 | 0.5 | 0.199 | 0 | 0 | 0 | 9.181018 | 136.5591 | 124.6882 | 1.879194 | 8584.019 | 89.32816 | 1565.25 | 749.5821 | 1673.328 | 3226.766 | 1.323934 | 12.16 | 922.1729 | 1.870039 | 0.01600374 | 'FCC_A1'
| 0.201 | 0.6 | 0.199 | 0 | 0 | 0 | 9.385114 | 136.0464 | 124.7907 | 1.887368 | 8690.039 | 90.465 | 1621.38 | 747.0077 | 1692.713 | 3271.477 | 1.158922 | 12.55 | 969.9894 | 1.558153 | 0.00981795 | 'FCC_A1'
| 0.101 | 0.7 | 0.199 | 0 | 0 | 0 | 9.591283 | 135.5285 | 124.8943 | 1.895625 | 8797.136 | 91.61338 | 1678.08 | 744.4071 | 1712.294 | 3316.643 | 0.9922342 | 12.57 | 953.156 | 1.182977 | 0.005747421 | 'FCC_A1'
| 0.601 | 0.1 | 0.299 | 0 | 0 | 0 | 8.48355 | 138.068 | 124.3864 | 1.852235 | 8271.233 | 86.85392 | 1403.937 | 759.4106 | 1606.148 | 3079.429 | 1.917997 | 9.91 | 1266.974 | 2.355831 | 0.02260077 | 'BCC_A2'
| 0.551 | 0.15 | 0.299 | 0 | 0 | 0 | 8.582133 | 137.8197 | 124.4361 | 1.856185 | 8322.566 | 87.40654 | 1431.124 | 758.1697 | 1615.509 | 3101.039 | 1.838368 | 10.44 | 1260.354 | 2.30857 | 0.02050473 | 'BCC_A2'
| 0.501 | 0.2 | 0.299 | 0 | 0 | 0 | 8.681207 | 137.5702 | 124.486 | 1.860155 | 8374.155 | 87.96191 | 1458.447 | 756.9226 | 1624.917 | 3122.757 | 1.758342 | 10.26 | 1253.385 | 2.256755 | 0.01847503 | 'BCC_A2'
| 0.473 | 0.23 | 0.297 | 0 | 0 | 0 | 8.738861 | 137.4299 | 124.514 | 1.862446 | 8403.176 | 88.25663 | 1473.732 | 756.176 | 1630.41 | 3135.285 | 1.711164 | 9.91 | 1247.433 | 2.222784 | 0.01730228 | 'BCC_A2'
| 0.451 | 0.25 | 0.299 | 0 | 0 | 0 | 8.780775 | 137.3195 | 124.5361 | 1.864145 | 8426.001 | 88.52006 | 1485.907 | 755.6692 | 1634.371 | 3144.583 | 1.677917 | 9.42 | 740.3708 | 2.323968 | 0.03776083 | 'BCC_A2'
| 0.401 | 0.3 | 0.299 | 0 | 0 | 0 | 8.880841 | 137.0675 | 124.5865 | 1.868155 | 8478.106 | 89.081 | 1513.503 | 754.4096 | 1643.873 | 3166.518 | 1.597089 | 11.04 | 817.4657 | 2.275938 | 0.03142762 | 'FCC_A1'
| 0.301 | 0.4 | 0.299 | 0 | 0 | 0 | 9.082484 | 136.5597 | 124.6881 | 1.876236 | 8583.103 | 90.21133 | 1569.113 | 751.8714 | 1663.02 | 3210.72 | 1.434214 | 11.86 | 939.4606 | 2.069823 | 0.0210655 | 'FCC_A1'
| 0.201 | 0.5 | 0.299 | 0 | 0 | 0 | 9.286164 | 136.0468 | 124.7906 | 1.884398 | 8689.161 | 91.35309 | 1625.285 | 749.3075 | 1682.36 | 3255.369 | 1.269693 | 12.22 | 1010.249 | 1.759122 | 0.01309765 | 'FCC_A1'
| 0.101 | 0.6 | 0.299 | 0 | 0 | 0 | 9.491914 | 135.5287 | 124.8943 | 1.892643 | 8796.297 | 92.50646 | 1682.028 | 746.7175 | 1701.897 | 3300.471 | 1.1035 | 12.39 | 1019.398 | 1.373103 | 0.007647332 | 'FCC_A1'
| 0.501 | 0.1 | 0.399 | 0 | 0 | 0 | 8.583417 | 137.5712 | 124.4858 | 1.857218 | 8373.164 | 88.8361 | 1462.231 | 759.1928 | 1614.688 | 3106.823 | 1.86774 | 9.89 | 1327.786 | 2.345428 | 0.02039713 | 'BCC_A2'
| 0.454 | 0.15 | 0.396 | 0 | 0 | 0 | 8.679745 | 137.3355 | 124.5329 | 1.861051 | 8421.938 | 89.33663 | 1487.944 | 757.9515 | 1623.861 | 3127.787 | 1.789088 | 9.93 | 1319.732 | 2.291006 | 0.01848676 | 'BCC_A2'
| 0.424 | 0.18 | 0.396 | 0 | 0 | 0 | 8.739588 | 137.1844 | 124.5631 | 1.86345 | 8453.172 | 89.67416 | 1504.492 | 757.1997 | 1629.542 | 3140.913 | 1.740796 | 9.94 | 1315.348 | 2.254149 | 0.01733081 | 'BCC_A2'
| 0.401 | 0.2 | 0.399 | 0 | 0 | 0 | 8.782642 | 137.0683 | 124.5863 | 1.865206 | 8477.152 | 89.96 | 1517.328 | 756.6902 | 1633.6 | 3150.523 | 1.70697 | 10.17 | 819.0998 | 2.358346 | 0.03980652 | 'BCC_A2'
| 0.354 | 0.25 | 0.396 | 0 | 0 | 0 | 8.879921 | 136.8302 | 124.634 | 1.869077 | 8526.415 | 90.46568 | 1543.299 | 755.4367 | 1642.864 | 3171.694 | 1.627547 | 11.49 | 889.2707 | 2.304019 | 0.03327323 | 'FCC_A1'
| 0.301 | 0.3 | 0.399 | 0 | 0 | 0 | 8.983871 | 136.5603 | 124.6879 | 1.873275 | 8582.187 | 91.09521 | 1572.979 | 754.1625 | 1652.703 | 3194.662 | 1.544583 | 11.84 | 957.6034 | 2.200876 | 0.02726846 | 'FCC_A1'
| 0.201 | 0.4 | 0.399 | 0 | 0 | 0 | 9.187135 | 136.0472 | 124.7906 | 1.881425 | 8688.283 | 92.24191 | 1629.193 | 751.6091 | 1671.999 | 3239.247 | 1.380553 | 12.2 | 1047.696 | 1.906487 | 0.01767735 | 'FCC_A1'
| 0.101 | 0.5 | 0.399 | 0 | 0 | 0 | 9.392465 | 135.5289 | 124.8942 | 1.889658 | 8795.458 | 93.40025 | 1685.979 | 749.0298 | 1691.492 | 3284.286 | 1.214857 | 12.15 | 1079.055 | 1.521977 | 0.01050041 | 'FCC_A1'
| 0.402 | 0.1 | 0.498 | 0 | 0 | 0 | 8.683348 | 137.0742 | 124.5852 | 1.862204 | 8475.162 | 90.81957 | 1520.563 | 758.9749 | 1623.233 | 3134.236 | 1.81745 | 9.6 | 1370.342 | 2.290102 | 0.01824727 | 'BCC_A2'
| 0.355 | 0.15 | 0.495 | 0 | 0 | 0 | 8.780428 | 136.836 | 124.6328 | 1.866069 | 8524.437 | 91.32744 | 1546.551 | 757.7263 | 1632.475 | 3155.376 | 1.738258 | 11.1 | 1361.639 | 2.222898 | 0.01627143 | 'BCC_A2'
| 0.302 | 0.2 | 0.498 | 0 | 0 | 0 | 8.884148 | 136.5661 | 124.6868 | 1.87026 | 8580.223 | 91.9595 | 1576.25 | 756.4577 | 1642.29 | 3178.308 | 1.655562 | 11.73 | 976.2306 | 2.257026 | 0.03501348 | 'FCC_A1'
| 0.202 | 0.3 | 0.498 | 0 | 0 | 0 | 9.086979 | 136.0528 | 124.7894 | 1.878398 | 8686.346 | 93.11096 | 1632.5 | 753.9151 | 1661.541 | 3222.827 | 1.492037 | 12.19 | 1082.332 | 2.002191 | 0.02336773 | 'FCC_A1'
| 0.102 | 0.4 | 0.498 | 0 | 0 | 0 | 9.291872 | 135.5343 | 124.8931 | 1.886619 | 8793.549 | 94.27414 | 1689.322 | 751.3466 | 1680.986 | 3267.798 | 1.326849 | 12.51 | 1132.577 | 1.634251 | 0.01431028 | 'FCC_A1'
| 0.302 | 0.1 | 0.598 | 0 | 0 | 0 | 8.785381 | 136.5667 | 124.6867 | 1.867295 | 8579.304 | 92.84475 | 1580.121 | 758.7524 | 1631.958 | 3162.225 | 1.766103 | 11.42 | 1400.652 | 2.189733 | 0.01578813 | 'BCC_A2'
| 0.256 | 0.15 | 0.594 | 0 | 0 | 0 | 8.882197 | 136.3311 | 124.7338 | 1.871141 | 8628.042 | 93.33973 | 1605.79 | 757.4988 | 1641.183 | 3183.263 | 1.68688 | 11.72 | 1058.479 | 2.163097 | 0.03714174 | 'FCC_A1'
| 0.202 | 0.2 | 0.598 | 0 | 0 | 0 | 8.987794 | 136.0532 | 124.7894 | 1.875421 | 8685.466 | 94.00116 | 1636.414 | 756.2203 | 1651.163 | 3206.68 | 1.603071 | 11.96 | 1117.481 | 2.037661 | 0.03037409 | 'FCC_A1'
| 0.102 | 0.3 | 0.598 | 0 | 0 | 0 | 9.192266 | 135.5345 | 124.8931 | 1.88363 | 8792.708 | 95.16933 | 1693.279 | 753.6625 | 1670.565 | 3251.587 | 1.43838 | 12.47 | 1182.41 | 1.703633 | 0.01943553 | 'FCC_A1'
| 0.253 | 0.05 | 0.697 | 0 | 0 | 0 | 8.786249 | 136.3163 | 124.7367 | 1.868322 | 8630.298 | 94.28942 | 1611.49 | 759.7935 | 1631.085 | 3167.986 | 1.796185 | 11.42 | 1431.33 | 2.140617 | 0.01515469 | 'BCC_A2'
| 0.203 | 0.1 | 0.697 | 0 | 0 | 0 | 8.887493 | 136.0588 | 124.7882 | 1.87239 | 8683.527 | 94.87148 | 1639.726 | 758.5297 | 1640.689 | 3190.235 | 1.714716 | 11.91 | 1151.92 | 2.011056 | 0.03915525 | 'BCC_A2'
| 0.103 | 0.2 | 0.697 | 0 | 0 | 0 | 9.091526 | 135.54 | 124.892 | 1.880586 | 8790.796 | 96.04449 | 1696.628 | 755.9827 | 1660.044 | 3235.075 | 1.550536 | 12.47 | 1228.237 | 1.734752 | 0.0259015 | 'FCC_A1'
| 0.031 | 0.22 | 0.749 | 0 | 0 | 0 | 9.187695 | 135.1631 | 124.9674 | 1.884978 | 8868.285 | 97.36451 | 1740.034 | 755.3428 | 1668.658 | 3259.177 | 1.489552 | 12.06 | 1273.307 | 1.477317 | 0.02132535 | 'FCC_A1'
| 0.011 | 0.24 | 0.749 | 0 | 0 | 0 | 9.229009 | 135.0579 | 124.9884 | 1.886638 | 8890.034 | 97.60281 | 1751.573 | 754.8277 | 1672.576 | 3268.259 | 1.456324 | 12.44 | 1273.269 | 1.398225 | 0.01914434 | 'FCC_A1'
| 0.103 | 0.1 | 0.797 | 0 | 0 | 0 | 8.991764 | 135.5402 | 124.892 | 1.877592 | 8789.953 | 96.94108 | 1700.591 | 758.3023 | 1649.606 | 3218.838 | 1.662242 | 11.85 | 1273.018 | 1.717484 | 0.03378945 | 'FCC_A1'
| 0.041 | 0.16 | 0.799 | 0 | 0 | 0 | 9.117045 | 135.2157 | 124.9569 | 1.882649 | 8857.019 | 97.6955 | 1736.269 | 756.7634 | 1661.467 | 3246.503 | 1.562162 | 12.26 | 1297.073 | 1.519431 | 0.02595698 | 'FCC_A1'
| 0.021 | 0.18 | 0.799 | 0 | 0 | 0 | 9.158275 | 135.1106 | 124.9779 | 1.884306 | 8878.749 | 97.93407 | 1747.8 | 756.2498 | 1665.377 | 3255.569 | 1.529019 | 12.81 | 1306.326 | 1.393012 | 0.01131697 | 'FCC_A1'
| 0.051 | 0.1 | 0.849 | 0 | 0 | 0 | 9.046439 | 135.2682 | 124.9464 | 1.88032 | 8845.759 | 98.02629 | 1732.506 | 758.1831 | 1654.281 | 3233.836 | 1.634727 | 12.07 | 1318.617 | 1.546075 | 0.03116229 | 'FCC_A1'
| 0.021 | 0.13 | 0.849 | 0 | 0 | 0 | 9.108187 | 135.1106 | 124.9779 | 1.882803 | 8878.344 | 98.38473 | 1749.801 | 757.4148 | 1660.136 | 3247.42 | 1.585114 | 12.72 | 1330.421 | 1.398577 | 0.01409062 | 'HCP_A3'
| 0.051 | 0.05 | 0.899 | 0 | 0 | 0 | 8.996395 | 135.2683 | 124.9463 | 1.878819 | 8845.348 | 98.47637 | 1734.501 | 759.3468 | 1649.045 | 3225.693 | 1.690769 | 11.98 | 1341.753 | 1.528181 | 0.0357058 | 'FCC_A1'
| 0.031 | 0.07 | 0.899 | 0 | 0 | 0 | 9.037497 | 135.1632 | 124.9674 | 1.880472 | 8867.063 | 98.71571 | 1746.029 | 758.836 | 1652.942 | 3234.738 | 1.657761 | 12.55 | 1357.443 | 1.411868 | 0.0183542 | 'HCP_A3'
| 0.031 | 0.02 | 0.949 | 0 | 0 | 0 | 8.98739 | 135.1633 | 124.9673 | 1.878969 | 8866.656 | 99.16648 | 1748.029 | 760.0013 | 1647.698 | 3226.584 | 1.713876 | 12.22 | 1382.8 | 1.405155 | 0.02186721 | 'HCP_A3'
Fe-Co-Cr | 0.2 | 0 | 0.75 | 0.05 | 0 | 0 | 8.625567 | 136.3153 | 124.7926 | 1.869631 | 8589.223 | 95.51825 | 1669.208 | 754.8416 | 1627.465 | 3161.637 | 1.694506 | 10.65 | 966.0608 | 1.626351 | 0.05592882 | 'BCC_A2'
| 0.25 | 0 | 0.7 | 0.05 | 0 | 0 | 8.574877 | 136.5703 | 124.7415 | 1.867074 | 8537.015 | 94.49629 | 1639.125 | 754.9637 | 1623.105 | 3147.615 | 1.720427 | 9.72 | 892.4693 | 1.707228 | 0.05808415 | 'BCC_A2'
| 0.3 | 0 | 0.65 | 0.05 | 0 | 0 | 8.52446 | 136.8239 | 124.6906 | 1.86453 | 8485.09 | 93.47986 | 1609.204 | 755.0852 | 1618.769 | 3133.668 | 1.746209 | 9.61 | 811.9374 | 1.760664 | 0.05947616 | 'BCC_A2'
| 0.35 | 0 | 0.6 | 0.05 | 0 | 0 | 8.474315 | 137.0761 | 124.64 | 1.862001 | 8433.445 | 92.4689 | 1579.445 | 755.2059 | 1614.457 | 3119.797 | 1.771851 | 9.56 | 725.9512 | 1.781615 | 0.06070277 | 'BCC_A2'
| 0.4 | 0 | 0.55 | 0.05 | 0 | 0 | 8.424439 | 137.327 | 124.5897 | 1.859485 | 8382.077 | 91.46337 | 1549.845 | 755.3261 | 1610.167 | 3106 | 1.797356 | 9.54 | 635.9509 | 1.765205 | 0.06190192 | 'BCC_A2'
| 0.28 | 0 | 0.645 | 0.075 | 0 | 0 | 8.463182 | 136.8552 | 124.7119 | 1.865593 | 8458.478 | 93.73987 | 1633.015 | 752.0829 | 1618.997 | 3132.765 | 1.671757 | 8.19 | 740.2012 | 1.588091 | 0.05720315 | 'BCC_A2'
| 0.3 | 0 | 0.625 | 0.075 | 0 | 0 | 8.443201 | 136.956 | 124.6916 | 1.864581 | 8437.86 | 93.33543 | 1621.092 | 752.1345 | 1617.273 | 3127.221 | 1.682089 | 7.39 | 708.3146 | 1.60093 | 0.0575334 | 'BCC_A2'
| 0.32 | 0 | 0.605 | 0.075 | 0 | 0 | 8.423263 | 137.0565 | 124.6714 | 1.86357 | 8417.286 | 92.93186 | 1609.195 | 752.1859 | 1615.552 | 3121.688 | 1.692398 | 7.34 | 675.6122 | 1.608407 | 0.05760871 | 'BCC_A2'
| 0.34 | 0 | 0.585 | 0.075 | 0 | 0 | 8.403368 | 137.1569 | 124.6512 | 1.862562 | 8396.757 | 92.52916 | 1597.323 | 752.2372 | 1613.835 | 3116.168 | 1.702685 | 7.5 | 642.1856 | 1.610211 | 0.05786814 | 'BCC_A2'
| 0.36 | 0 | 0.565 | 0.075 | 0 | 0 | 8.383516 | 137.257 | 124.6311 | 1.861556 | 8376.271 | 92.12733 | 1585.477 | 752.2883 | 1612.122 | 3110.659 | 1.71295 | 8.8 | 608.1254 | 1.606036 | 0.05812913 | 'BCC_A2'
| 0.38 | 0 | 0.545 | 0.075 | 0 | 0 | 8.363706 | 137.357 | 124.6111 | 1.860553 | 8355.83 | 91.72635 | 1573.656 | 752.3394 | 1610.413 | 3105.162 | 1.723193 | 9.23 | 573.5208 | 1.59558 | 0.05843288 | 'BCC_A2'
| 0.405 | 0 | 0.52 | 0.075 | 0 | 0 | 8.339004 | 137.4816 | 124.586 | 1.859301 | 8330.34 | 91.22634 | 1558.916 | 752.4031 | 1608.281 | 3098.307 | 1.735966 | 9.05 | 529.6338 | 1.573225 | 0.05901062 | 'BCC_A2'
| 0.43 | 0 | 0.495 | 0.075 | 0 | 0 | 8.314368 | 137.6059 | 124.5611 | 1.858053 | 8304.918 | 90.72767 | 1544.215 | 752.4666 | 1606.155 | 3091.471 | 1.748705 | 9.4 | 485.204 | 1.540018 | 0.05955161 | 'BCC_A2'
| 0.345 | 0 | 0.575 | 0.08 | 0 | 0 | 8.382281 | 137.2081 | 124.6464 | 1.862322 | 8382.275 | 92.40051 | 1596.739 | 751.6635 | 1613.112 | 3113.516 | 1.692495 | 3.79 | 613.9626 | 1.575452 | 0.0572894 | 'BCC_A2'
| 0.35 | 0 | 0.57 | 0.08 | 0 | 0 | 8.377324 | 137.2331 | 124.6414 | 1.862071 | 8377.158 | 92.30009 | 1593.778 | 751.6764 | 1612.684 | 3112.14 | 1.695064 | 3.1 | 605.5263 | 1.574334 | 0.05734924 | 'BCC_A2'
| 0.355 | 0 | 0.565 | 0.08 | 0 | 0 | 8.37237 | 137.2581 | 124.6364 | 1.861819 | 8372.044 | 92.19973 | 1590.819 | 751.6894 | 1612.256 | 3110.764 | 1.697631 | 3.38 | 597.0538 | 1.57283 | 0.05739066 | 'BCC_A2'
| 0.315 | 0 | 0.6 | 0.085 | 0 | 0 | 8.395933 | 137.0839 | 124.6769 | 1.863844 | 8403.654 | 92.97561 | 1616.908 | 750.999 | 1615.388 | 3120.511 | 1.664302 | 6.47 | 643.7733 | 1.541626 | 0.05618208 | 'BCC_A2'
| 0.325 | 0 | 0.59 | 0.085 | 0 | 0 | 8.386005 | 137.134 | 124.6668 | 1.86334 | 8393.402 | 92.77433 | 1610.971 | 751.0253 | 1614.53 | 3117.752 | 1.669458 | 6.08 | 627.4633 | 1.542937 | 0.05634002 | 'BCC_A2'
| 0.335 | 0 | 0.58 | 0.085 | 0 | 0 | 8.376088 | 137.1841 | 124.6567 | 1.862836 | 8383.161 | 92.57327 | 1605.04 | 751.0515 | 1613.673 | 3114.997 | 1.674608 | 4.05 | 610.9834 | 1.542794 | 0.05643705 | 'BCC_A2'
| 0.345 | 0 | 0.57 | 0.085 | 0 | 0 | 8.366181 | 137.2341 | 124.6467 | 1.862334 | 8372.93 | 92.37243 | 1599.116 | 751.0777 | 1612.817 | 3112.244 | 1.679753 | 3.35 | 594.3447 | 1.541161 | 0.05656903 | 'BCC_A2'
| 0.35 | 0 | 0.565 | 0.085 | 0 | 0 | 8.361232 | 137.2591 | 124.6416 | 1.862082 | 8367.819 | 92.27209 | 1596.156 | 751.0908 | 1612.39 | 3110.869 | 1.682324 | 3.07 | 585.9694 | 1.539774 | 0.05664637 | 'BCC_A2'
| 0.355 | 0 | 0.56 | 0.085 | 0 | 0 | 8.356285 | 137.2841 | 124.6366 | 1.861831 | 8362.711 | 92.1718 | 1593.198 | 751.1039 | 1611.962 | 3109.495 | 1.684893 | 3.3 | 577.5585 | 1.537999 | 0.05670285 | 'BCC_A2'
| 0.365 | 0 | 0.55 | 0.085 | 0 | 0 | 8.3464 | 137.334 | 124.6266 | 1.861329 | 8352.502 | 91.97139 | 1587.286 | 751.1301 | 1611.108 | 3106.748 | 1.690027 | 4.3 | 560.6358 | 1.533271 | 0.05684982 | 'BCC_A2'
| 0.37 | 0 | 0.545 | 0.085 | 0 | 0 | 8.341461 | 137.359 | 124.6216 | 1.861079 | 8347.402 | 91.87126 | 1584.333 | 751.1432 | 1610.681 | 3105.376 | 1.692592 | 4.68 | 552.1268 | 1.530308 | 0.05702986 | 'BCC_A2'
| 0.375 | 0 | 0.54 | 0.085 | 0 | 0 | 8.336525 | 137.3839 | 124.6166 | 1.860828 | 8342.305 | 91.77119 | 1581.381 | 751.1562 | 1610.255 | 3104.005 | 1.695156 | 6.88 | 543.5878 | 1.52694 | 0.05711338 | 'BCC_A2'
| 0 | 0 | 0.91 | 0.09 | 0 | 0 | 8.697609 | 135.504 | 125 | 1.88 | 8722.597 | 99.39522 | 1809.528 | 749.5613 | 1642.574 | 3207.585 | 1.486151 | 10.49 | 980.812 | 0.9659635 | 0.04769611 | 'HCP_A3'
| 0.11 | 0 | 0.8 | 0.09 | 0 | 0 | 8.585396 | 136.0711 | 124.886 | 1.874299 | 8606.673 | 97.11843 | 1742.351 | 749.8621 | 1632.87 | 3176.388 | 1.544558 | 10.06 | 899.8623 | 1.23592 | 0.05279374 | 'BCC_A2'
| 0.21 | 0 | 0.7 | 0.09 | 0 | 0 | 8.484541 | 136.5808 | 124.7835 | 1.869175 | 8502.482 | 95.07211 | 1681.973 | 750.1324 | 1624.149 | 3148.35 | 1.597053 | 8.75 | 781.0195 | 1.422136 | 0.05463672 | 'BCC_A2'
| 0.26 | 0 | 0.65 | 0.09 | 0 | 0 | 8.434521 | 136.8335 | 124.7327 | 1.866634 | 8450.808 | 94.05721 | 1652.028 | 750.2665 | 1619.823 | 3134.443 | 1.623089 | 7.14 | 709.5251 | 1.480149 | 0.05508559 | 'BCC_A2'
| 0.3 | 0 | 0.61 | 0.09 | 0 | 0 | 8.394699 | 137.0348 | 124.6922 | 1.864611 | 8409.669 | 93.24923 | 1628.187 | 750.3732 | 1616.38 | 3123.372 | 1.643816 | 5.76 | 647.9034 | 1.50506 | 0.05533296 | 'BCC_A2'
| 0.31 | 0 | 0.6 | 0.09 | 0 | 0 | 8.38477 | 137.085 | 124.6821 | 1.864106 | 8399.411 | 93.04777 | 1622.243 | 750.3998 | 1615.521 | 3120.612 | 1.648984 | 5.36 | 631.9802 | 1.507973 | 0.05540207 | 'BCC_A2'
| 0.32 | 0 | 0.59 | 0.09 | 0 | 0 | 8.374852 | 137.1351 | 124.672 | 1.863602 | 8389.165 | 92.84653 | 1616.306 | 750.4264 | 1614.663 | 3117.855 | 1.654146 | 4.92 | 615.8727 | 1.509483 | 0.05552845 | 'BCC_A2'
| 0.33 | 0 | 0.58 | 0.09 | 0 | 0 | 8.364944 | 137.1852 | 124.662 | 1.863099 | 8378.93 | 92.64551 | 1610.375 | 750.453 | 1613.807 | 3115.1 | 1.659303 | 3.83 | 599.5924 | 1.509551 | 0.05565364 | 'BCC_A2'
| 0.34 | 0 | 0.57 | 0.09 | 0 | 0 | 8.355047 | 137.2352 | 124.6519 | 1.862596 | 8368.706 | 92.44471 | 1604.45 | 750.4795 | 1612.951 | 3112.349 | 1.664455 | 3.16 | 583.1504 | 1.50814 | 0.05574197 | 'BCC_A2'
| 0.35 | 0 | 0.56 | 0.09 | 0 | 0 | 8.345161 | 137.2851 | 124.6419 | 1.862094 | 8358.493 | 92.24412 | 1598.531 | 750.506 | 1612.096 | 3109.6 | 1.6696 | 2.69 | 566.5578 | 1.505211 | 0.05599545 | 'BCC_A2'
| 0.355 | 0 | 0.555 | 0.09 | 0 | 0 | 8.340222 | 137.3101 | 124.6369 | 1.861843 | 8353.39 | 92.1439 | 1595.574 | 750.5192 | 1611.669 | 3108.227 | 1.672171 | 1.52 | 558.2086 | 1.503166 | 0.05634761 | 'BCC_A2'
| 0.36 | 0 | 0.55 | 0.09 | 0 | 0 | 8.335285 | 137.335 | 124.6318 | 1.861592 | 8348.29 | 92.04374 | 1592.619 | 750.5325 | 1611.242 | 3106.855 | 1.674741 | 0.91 | 549.8259 | 1.500727 | 0.0564447 | 'BCC_A2'
| 0.365 | 0 | 0.545 | 0.09 | 0 | 0 | 8.330351 | 137.36 | 124.6268 | 1.861341 | 8343.193 | 91.94363 | 1589.665 | 750.5457 | 1610.815 | 3105.483 | 1.677309 | 0.22 | 541.4111 | 1.497891 | 0.05622177 | 'BCC_A2'
| 0.37 | 0 | 0.54 | 0.09 | 0 | 0 | 8.32542 | 137.3849 | 124.6218 | 1.861091 | 8338.099 | 91.84358 | 1586.713 | 750.5589 | 1610.389 | 3104.112 | 1.679876 | -1.07 | 532.9656 | 1.494651 | 0.05625778 | 'BCC_A2'
| 0.38 | 0 | 0.53 | 0.09 | 0 | 0 | 8.315566 | 137.4347 | 124.6118 | 1.86059 | 8327.918 | 91.64363 | 1580.814 | 750.5853 | 1609.537 | 3101.373 | 1.685005 | 4.05 | 515.9879 | 1.486947 | 0.05654718 | 'BCC_A2'
| 0.415 | 0 | 0.495 | 0.09 | 0 | 0 | 8.281158 | 137.6086 | 124.5768 | 1.858842 | 8292.372 | 90.9455 | 1560.215 | 750.6776 | 1606.561 | 3091.807 | 1.702914 | 8.29 | 455.798 | 1.446623 | 0.05724477 | 'BCC_A2'
| 0.16 | 0 | 0.745 | 0.095 | 0 | 0 | 8.518492 | 136.3535 | 124.8347 | 1.871735 | 8544.898 | 96.06176 | 1714.402 | 749.4079 | 1628.191 | 3161.016 | 1.558103 | 9.8 | 823.8861 | 1.313213 | 0.05332667 | 'BCC_A2'
| 0.21 | 0 | 0.695 | 0.095 | 0 | 0 | 8.468278 | 136.6074 | 124.7836 | 1.869182 | 8493.004 | 95.04212 | 1684.308 | 749.5442 | 1623.845 | 3147.048 | 1.584297 | 8.28 | 760.3053 | 1.394355 | 0.05396631 | 'BCC_A2'
| 0.26 | 0 | 0.645 | 0.095 | 0 | 0 | 8.418335 | 136.8599 | 124.7328 | 1.866642 | 8441.388 | 94.02797 | 1654.376 | 749.6797 | 1619.524 | 3133.154 | 1.61035 | 7.02 | 689.2639 | 1.450131 | 0.05415995 | 'BCC_A2'
| 0.29 | 0 | 0.615 | 0.095 | 0 | 0 | 8.388497 | 137.0108 | 124.7025 | 1.865125 | 8410.553 | 93.42209 | 1636.494 | 749.7607 | 1616.942 | 3124.854 | 1.625915 | 5.92 | 643.6765 | 1.46932 | 0.05444669 | 'BCC_A2'
| 0.31 | 0 | 0.595 | 0.095 | 0 | 0 | 8.368659 | 137.1111 | 124.6823 | 1.864116 | 8390.05 | 93.01926 | 1624.605 | 749.8146 | 1615.225 | 3119.335 | 1.636263 | 5.03 | 612.2442 | 1.475507 | 0.05463243 | 'BCC_A2'
| 0.33 | 0 | 0.575 | 0.095 | 0 | 0 | 8.348864 | 137.2112 | 124.6622 | 1.86311 | 8369.592 | 92.61729 | 1612.741 | 749.8683 | 1613.512 | 3113.828 | 1.646589 | 3.98 | 580.0857 | 1.476051 | 0.05487073 | 'BCC_A2'
| 0.34 | 0 | 0.565 | 0.095 | 0 | 0 | 8.338982 | 137.2612 | 124.6521 | 1.862607 | 8359.38 | 92.41663 | 1606.819 | 749.8951 | 1612.657 | 3111.079 | 1.651744 | 3.22 | 563.7624 | 1.47411 | 0.05506428 | 'BCC_A2'
| 0.345 | 0 | 0.56 | 0.095 | 0 | 0 | 8.334045 | 137.2862 | 124.6471 | 1.862356 | 8354.278 | 92.31638 | 1603.86 | 749.9085 | 1612.23 | 3109.706 | 1.65432 | 2.3 | 555.5445 | 1.472571 | 0.05512971 | 'BCC_A2'
| 0.355 | 0 | 0.55 | 0.095 | 0 | 0 | 8.324179 | 137.3361 | 124.6371 | 1.861855 | 8344.081 | 92.11604 | 1597.947 | 749.9353 | 1611.376 | 3106.961 | 1.659466 | 0.78 | 539.0035 | 1.468329 | 0.05528826 | 'BCC_A2'
| 0.36 | 0 | 0.545 | 0.095 | 0 | 0 | 8.31925 | 137.361 | 124.6321 | 1.861604 | 8338.987 | 92.01595 | 1594.993 | 749.9487 | 1610.949 | 3105.59 | 1.662037 | 0.55 | 530.683 | 1.465618 | 0.05567262 | 'BCC_A2'
| 0.365 | 0 | 0.54 | 0.095 | 0 | 0 | 8.314323 | 137.3859 | 124.6271 | 1.861354 | 8333.896 | 91.91592 | 1592.041 | 749.9621 | 1610.523 | 3104.22 | 1.664607 | 0.12 | 522.3311 | 1.462507 | 0.0555417 | 'BCC_A2'
| 0.37 | 0 | 0.535 | 0.095 | 0 | 0 | 8.3094 | 137.4108 | 124.6221 | 1.861103 | 8328.808 | 91.81593 | 1589.09 | 749.9754 | 1610.097 | 3102.85 | 1.667176 | -0.6 | 513.9491 | 1.458992 | 0.05561439 | 'BCC_A2'
| 0.375 | 0 | 0.53 | 0.095 | 0 | 0 | 8.304479 | 137.4357 | 124.6171 | 1.860853 | 8323.722 | 91.71601 | 1586.141 | 749.9888 | 1609.671 | 3101.481 | 1.669743 | -0.06 | 505.5384 | 1.455067 | 0.05567216 | 'BCC_A2'
| 0.38 | 0 | 0.525 | 0.095 | 0 | 0 | 8.29956 | 137.4605 | 124.6121 | 1.860603 | 8318.639 | 91.61613 | 1583.193 | 750.0021 | 1609.245 | 3100.113 | 1.672308 | 7.31 | 497.1003 | 1.450729 | 0.0558535 | 'BCC_A2'
| 0.3 | 0 | 0.6 | 0.1 | 0 | 0 | 8.362468 | 137.0872 | 124.6926 | 1.864631 | 8390.935 | 93.19194 | 1632.903 | 749.2029 | 1615.786 | 3120.815 | 1.618384 | 5.14 | 608.3545 | 1.441138 | 0.05373029 | 'BCC_A2'
| 0.31 | 0 | 0.59 | 0.1 | 0 | 0 | 8.35257 | 137.1373 | 124.6825 | 1.864127 | 8380.702 | 92.99078 | 1626.964 | 749.2301 | 1614.929 | 3118.06 | 1.623559 | 4.52 | 592.6525 | 1.443039 | 0.05388279 | 'BCC_A2'
| 0.33 | 0 | 0.57 | 0.1 | 0 | 0 | 8.332804 | 137.2373 | 124.6624 | 1.863121 | 8360.267 | 92.5891 | 1615.105 | 749.2844 | 1613.217 | 3112.558 | 1.633892 | 3.76 | 560.7234 | 1.442548 | 0.05409819 | 'BCC_A2'
| 0.35 | 0 | 0.55 | 0.1 | 0 | 0 | 8.313081 | 137.3371 | 124.6423 | 1.862117 | 8339.876 | 92.18828 | 1603.272 | 749.3386 | 1611.51 | 3107.068 | 1.644203 | 1.4 | 528.1686 | 1.436077 | 0.05448973 | 'BCC_A2'
| 0.355 | 0 | 0.545 | 0.1 | 0 | 0 | 8.308157 | 137.362 | 124.6373 | 1.861866 | 8334.785 | 92.08821 | 1600.318 | 749.3521 | 1611.083 | 3105.697 | 1.646777 | 0.74 | 519.9426 | 1.43349 | 0.05463485 | 'BCC_A2'
| 0.36 | 0 | 0.54 | 0.1 | 0 | 0 | 8.303235 | 137.3869 | 124.6323 | 1.861616 | 8329.696 | 91.9882 | 1597.365 | 749.3657 | 1610.657 | 3104.327 | 1.64935 | 0.2 | 511.6843 | 1.430506 | 0.05471664 | 'BCC_A2'
| 0.365 | 0 | 0.535 | 0.1 | 0 | 0 | 8.298316 | 137.4118 | 124.6273 | 1.861366 | 8324.611 | 91.88823 | 1594.414 | 749.3792 | 1610.231 | 3102.958 | 1.651922 | -0.14 | 503.3953 | 1.427121 | 0.05478668 | 'BCC_A2'
| 0.37 | 0 | 0.53 | 0.1 | 0 | 0 | 8.2934 | 137.4366 | 124.6223 | 1.861115 | 8319.528 | 91.78832 | 1591.464 | 749.3927 | 1609.805 | 3101.59 | 1.654492 | 0.18 | 495.0768 | 1.423329 | 0.05480447 | 'BCC_A2'
| 0.375 | 0 | 0.525 | 0.1 | 0 | 0 | 8.288486 | 137.4615 | 124.6173 | 1.860865 | 8314.448 | 91.68847 | 1588.516 | 749.4062 | 1609.38 | 3100.222 | 1.657061 | 2.87 | 486.7301 | 1.419127 | 0.0549848 | 'BCC_A2'
| 0.3 | 0 | 0.595 | 0.105 | 0 | 0 | 8.346385 | 137.1133 | 124.6928 | 1.864641 | 8381.587 | 93.16336 | 1635.256 | 748.6188 | 1615.49 | 3119.539 | 1.605692 | 5.8 | 588.796 | 1.409175 | 0.0529781 | 'BCC_A2'
| 0.31 | 0 | 0.585 | 0.105 | 0 | 0 | 8.336501 | 137.1634 | 124.6827 | 1.864137 | 8371.365 | 92.96234 | 1629.319 | 748.6463 | 1614.634 | 3116.786 | 1.610871 | 5.33 | 573.2047 | 1.41057 | 0.05305511 | 'BCC_A2'
| 0.32 | 0 | 0.575 | 0.105 | 0 | 0 | 8.326628 | 137.2133 | 124.6727 | 1.863634 | 8361.153 | 92.76154 | 1623.389 | 748.6738 | 1613.778 | 3114.036 | 1.616043 | 4.53 | 557.4372 | 1.410538 | 0.05318593 | 'BCC_A2'
| 0.345 | 0 | 0.55 | 0.105 | 0 | 0 | 8.301991 | 137.3381 | 124.6476 | 1.862379 | 8335.673 | 92.26047 | 1608.592 | 748.7424 | 1611.643 | 3107.174 | 1.628951 | 2.06 | 517.3215 | 1.40397 | 0.05362117 | 'BCC_A2'
| 0.35 | 0 | 0.545 | 0.105 | 0 | 0 | 8.297072 | 137.363 | 124.6426 | 1.862129 | 8330.585 | 92.16042 | 1605.638 | 748.756 | 1611.217 | 3105.804 | 1.631529 | 1.66 | 509.1899 | 1.401506 | 0.05368285 | 'BCC_A2'
| 0.37 | 0 | 0.525 | 0.105 | 0 | 0 | 8.277421 | 137.4625 | 124.6226 | 1.861128 | 8310.261 | 91.76075 | 1593.835 | 748.8107 | 1609.514 | 3100.331 | 1.641825 | 8.73 | 476.3481 | 1.387664 | 0.05403488 | 'BCC_A2'
| 0.38 | 0 | 0.515 | 0.105 | 0 | 0 | 8.267611 | 137.5121 | 124.6126 | 1.860628 | 8300.115 | 91.56123 | 1587.943 | 748.838 | 1608.664 | 3097.598 | 1.646964 | 10.73 | 459.7569 | 1.378286 | 0.05413491 | 'BCC_A2'
| 0.355 | 0 | 0.535 | 0.11 | 0 | 0 | 8.276175 | 137.4137 | 124.6378 | 1.86189 | 8316.227 | 92.03267 | 1605.049 | 748.1881 | 1610.499 | 3103.174 | 1.621449 | 11.97 | 482.2514 | 1.363805 | 0.05291733 | 'BCC_A2'
| 0.375 | 0 | 0.515 | 0.11 | 0 | 0 | 8.256564 | 137.5131 | 124.6178 | 1.86089 | 8295.937 | 91.6335 | 1593.257 | 748.2433 | 1608.798 | 3097.708 | 1.631746 | 11.04 | 449.544 | 1.347238 | 0.05323447 | 'BCC_A2'
| 0.21 | 0 | 0.675 | 0.115 | 0 | 0 | 8.40344 | 136.7136 | 124.7842 | 1.86921 | 8455.212 | 94.92256 | 1693.62 | 747.1988 | 1622.636 | 3141.857 | 1.53344 | 8.65 | 678.8804 | 1.28326 | 0.05048456 | 'BCC_A2'
| 0.26 | 0 | 0.625 | 0.115 | 0 | 0 | 8.3538 | 136.9652 | 124.7335 | 1.866677 | 8403.832 | 93.91136 | 1663.74 | 747.3403 | 1618.328 | 3128.013 | 1.559562 | 7.23 | 609.6554 | 1.330059 | 0.05073532 | 'BCC_A2'
| 0.3 | 0 | 0.585 | 0.115 | 0 | 0 | 8.314279 | 137.1655 | 124.6932 | 1.86466 | 8362.926 | 93.10629445 | 1639.952 | 747.453 | 1614.899 | 3116.992 | 1.580358 | 6.04 | 550.1083 | 1.345245 | 0.05141235 | 'BCC_A2'
| 0.32 | 0 | 0.565 | 0.115 | 0 | 0 | 8.294583 | 137.2653 | 124.6731 | 1.863655 | 8342.539 | 92.70506 | 1628.096 | 747.5092 | 1613.19 | 3111.499 | 1.590723 | 10.24 | 519.1975 | 1.344566 | 0.05159953 | 'BCC_A2'
| 0.34 | 0 | 0.545 | 0.115 | 0 | 0 | 8.274928 | 137.365 | 124.653 | 1.862652 | 8322.196 | 92.30468 | 1616.266 | 747.5652 | 1611.484 | 3106.017 | 1.601066 | 12.21 | 487.648 | 1.33797 | 0.05191864 | 'BCC_A2'
| 0.39 | 0 | 0.495 | 0.115 | 0 | 0 | 8.225974 | 137.6131 | 124.6031 | 1.860154 | 8271.527 | 91.30746 | 1586.8 | 747.7048 | 1607.236 | 3092.365 | 1.626827 | 13.39 | 406.5575 | 1.293639 | 0.05252052 | 'BCC_A2'
| 0.36 | 0 | 0.52 | 0.12 | 0 | 0 | 8.239383 | 137.4901 | 124.6333 | 1.861663 | 8292.652 | 91.87754 | 1606.82 | 747.0411 | 1609.492 | 3099.291 | 1.598765 | 13.09 | 437.1212 | 1.290037 | 0.05118675 | 'BCC_A2'
| 0.1 | 0 | 0.75 | 0.15 | 0 | 0 | 8.399765 | 136.3434 | 124.8971 | 1.874855 | 8502.654 | 96.94731 | 1775.897 | 742.7869 | 1630.036 | 3163.364 | 1.386846 | 10.25 | 661.6408 | 0.9300657 | 0.04285631 | 'BCC_A2'
| 0.15 | 0 | 0.7 | 0.15 | 0 | 0 | 8.350067 | 136.5963 | 124.8461 | 1.872303 | 8451.076 | 95.92927 | 1745.756 | 742.9405 | 1625.703 | 3149.443 | 1.413398 | 10.23 | 612.1659 | 1.01555 | 0.04304071 | 'BCC_A2'
| 0.2 | 0 | 0.65 | 0.15 | 0 | 0 | 8.300635 | 136.8479 | 124.7953 | 1.869765 | 8399.775 | 94.91669 | 1715.776 | 743.0932 | 1621.393 | 3135.598 | 1.439807 | 9.51 | 554.2754 | 1.079291 | 0.04331405 | 'BCC_A2'
| 0.225 | 0 | 0.625 | 0.15 | 0 | 0 | 8.276018 | 136.9732 | 124.77 | 1.868501 | 8374.227 | 94.41243 | 1700.846 | 743.1693 | 1619.246 | 3128.702 | 1.452959 | 12.28 | 522.641 | 1.10142 | 0.04371169 | 'BCC_A2'
| 0.25 | 0 | 0.6 | 0.15 | 0 | 0 | 8.251467 | 137.0982 | 124.7448 | 1.867241 | 8348.748 | 93.90953 | 1685.956 | 743.2452 | 1617.106 | 3121.826 | 1.466076 | 13.97 | 489.4569 | 1.11623 | 0.04405999 | 'BCC_A2'
| 0.3 | 0 | 0.55 | 0.15 | 0 | 0 | 8.202562 | 137.3471 | 124.6946 | 1.864729 | 8297.993 | 92.90774 | 1656.296 | 743.3963 | 1612.842 | 3108.128 | 1.492204 | 15.38 | 419.1526 | 1.121476 | 0.04446183 | 'BCC_A2'
| 0.35 | 0 | 0.5 | 0.15 | 0 | 0 | 8.153917 | 137.5947 | 124.6446 | 1.862232 | 8247.508 | 91.91127 | 1626.793 | 743.5466 | 1608.6 | 3094.502 | 1.518193 | 15.98 | 344.7609 | 1.0903 | 0.04520793 | 'BCC_A2'
| 0 | 0 | 0.8 | 0.2 | 0 | 0 | 8.337626 | 136.104 | 125 | 1.88 | 8511.407 | 98.67525 | 1858.966 | 736.6583 | 1635.65 | 3178.162 | 1.207764 | 10.84 | 534.1023 | 0.5087845 | 0.03163577 | 'HCP_A3'
| 0.1 | 0 | 0.7 | 0.2 | 0 | 0 | 8.238938 | 136.6092 | 124.8978 | 1.874888 | 8408.594 | 96.63762 | 1798.466 | 736.9971 | 1626.987 | 3150.347 | 1.261626 | 10.48 | 470.0022 | 0.695469 | 0.03228861 | 'BCC_A2'
| 0.15 | 0 | 0.65 | 0.2 | 0 | 0 | 8.189989 | 136.8598 | 124.8471 | 1.872353 | 8357.6 | 95.62697 | 1768.458 | 737.1652 | 1622.689 | 3136.551 | 1.288341 | 13.33 | 423.487 | 0.7629755 | 0.03281896 | 'BCC_A2'
| 0.2 | 0 | 0.6 | 0.2 | 0 | 0 | 8.141301 | 137.1091 | 124.7966 | 1.869831 | 8306.877 | 94.62171 | 1738.611 | 737.3323 | 1618.415 | 3122.829 | 1.314914 | 14.78 | 369.3277 | 0.8064496 | 0.03328221 | 'BCC_A2'
| 0.25 | 0 | 0.55 | 0.2 | 0 | 0 | 8.092872 | 137.3571 | 124.7464 | 1.867322 | 8256.424 | 93.62178 | 1708.922 | 737.4986 | 1614.164 | 3109.179 | 1.341346 | 15.65 | 308.9673 | 0.8209929 | 0.03380999 | 'BCC_A2'
| 0.3 | 0 | 0.5 | 0.2 | 0 | 0 | 8.0447 | 137.6037 | 124.6965 | 1.864827 | 8206.238 | 92.62716 | 1679.39 | 737.664 | 1609.935 | 3095.602 | 1.367638 | 16.31 | 243.8052 | 0.8018685 | 0.03443835 | 'BCC_A2'
Fe-Co-Cr-Cu | 0.45 | 0 | 0.5 | 0 | 0 | 0.05 | 8.62581 | 137.325 | 124.6712 | 1.857658 | 8423.818 | 104.3216 | 1476.429 | 760.6987 | 1622.729 | 3119.106 | 1.874403 | 10.49 | 677.4274 | 1.882199 | 0.0558753 | 'BCC_A2'
| 0.425 | 0 | 0.525 | 0 | 0 | 0.05 | 8.651172 | 137.1988 | 124.6966 | 1.858921 | 8449.713 | 104.8448 | 1491.218 | 760.6456 | 1624.903 | 3126.063 | 1.861678 | 10.18 | 728.2409 | 1.916654 | 0.05456667 | 'BCC_A2'
| 0.4 | 0 | 0.55 | 0 | 0 | 0.05 | 8.676602 | 137.0723 | 124.7221 | 1.860188 | 8475.679 | 105.3695 | 1506.048 | 760.5923 | 1627.084 | 3133.04 | 1.848919 | 10.17 | 778.5783 | 1.939796 | 0.05322257 | 'BCC_A2'
| 0.25 | 0 | 0.7 | 0 | 0 | 0.05 | 8.830643 | 136.3058 | 124.8765 | 1.86786 | 8632.966 | 108.5475 | 1595.878 | 760.2695 | 1640.292 | 3175.301 | 1.771629 | 11.59 | 1060.582 | 1.874913 | 0.04459619 | 'BCC_A2'
| 0.53 | 0 | 0.4 | 0.02 | 0 | 0.05 | 8.480164 | 137.8297 | 124.5914 | 1.853707 | 8304.074 | 102.5176 | 1439.331 | 758.4963 | 1614.622 | 3091.913 | 1.863246 | 10.09 | 439.1702 | 1.504562 | 0.05922785 | 'BCC_A2'
| 0.48 | 0 | 0.45 | 0.02 | 0 | 0.05 | 8.530211 | 137.5801 | 124.6417 | 1.856209 | 8355.254 | 103.5534 | 1468.645 | 758.3846 | 1618.925 | 3105.678 | 1.837907 | 9.71 | 538.2885 | 1.653593 | 0.05708273 | 'BCC_A2'
| 0.455 | 0 | 0.475 | 0.02 | 0 | 0.05 | 8.555336 | 137.4547 | 124.667 | 1.857465 | 8380.948 | 104.0733 | 1483.362 | 758.3286 | 1621.085 | 3112.588 | 1.825187 | 10 | 587.8659 | 1.708731 | 0.05601822 | 'BCC_A2'
| 0.43 | 0 | 0.5 | 0.02 | 0 | 0.05 | 8.580529 | 137.3291 | 124.6924 | 1.858724 | 8406.711 | 104.5947 | 1498.118 | 758.2724 | 1623.251 | 3119.517 | 1.812432 | 10.12 | 637.2333 | 1.751697 | 0.05498432 | 'BCC_A2'
| 0.405 | 0 | 0.525 | 0.02 | 0 | 0.05 | 8.60579 | 137.2031 | 124.7178 | 1.859987 | 8432.543 | 105.1175 | 1512.914 | 758.2161 | 1625.424 | 3126.464 | 1.799643 | 10.3 | 686.2207 | 1.783062 | 0.05393639 | 'BCC_A2'
| 0.38 | 0 | 0.55 | 0.02 | 0 | 0.05 | 8.63112 | 137.0768 | 124.7432 | 1.861253 | 8458.446 | 105.6417 | 1527.75 | 758.1596 | 1627.601 | 3133.431 | 1.786819 | 10.19 | 734.6553 | 1.803407 | 0.05291133 | 'BCC_A2'
| 0.33 | 0 | 0.6 | 0.02 | 0 | 0.05 | 8.681985 | 136.8231 | 124.7944 | 1.863795 | 8510.463 | 106.6944 | 1557.544 | 758.0461 | 1631.975 | 3147.421 | 1.761067 | 10.51 | 829.161 | 1.813419 | 0.05077747 | 'BCC_A2'
| 0.45 | 0 | 0.45 | 0.05 | 0 | 0.05 | 8.462845 | 137.5856 | 124.6733 | 1.857803 | 8329.877 | 103.9628 | 1501.035 | 754.7685 | 1619.714 | 3106.322 | 1.745497 | 10.32 | 482.7941 | 1.472297 | 0.05442471 | 'BCC_A2'
| 0.4 | 0 | 0.5 | 0.05 | 0 | 0.05 | 8.512866 | 137.3352 | 124.7239 | 1.860317 | 8381.148 | 105.0028 | 1530.528 | 754.6468 | 1624.033 | 3120.131 | 1.71983 | 10.3 | 576.5763 | 1.560164 | 0.05301361 | 'BCC_A2'
| 0.35 | 0 | 0.55 | 0.05 | 0 | 0.05 | 8.563158 | 137.0835 | 124.7748 | 1.862844 | 8432.695 | 106.0486 | 1560.18 | 754.5244 | 1628.375 | 3134.015 | 1.694025 | 10.86 | 668.3794 | 1.603387 | 0.0518081 | 'BCC_A2'
| 0.25 | 0 | 0.65 | 0.05 | 0 | 0.05 | 8.664562 | 136.5759 | 124.8774 | 1.86794 | 8536.632 | 108.157 | 1619.968 | 754.2776 | 1637.13 | 3162.01 | 1.641995 | 11.62 | 840.4253 | 1.574874 | 0.04874901 | 'BCC_A2'
| 0.35 | 0 | 0.525 | 0.075 | 0 | 0.05 | 8.481705 | 137.2148 | 124.7755 | 1.8629 | 8385.596 | 105.8631 | 1572.237 | 751.573 | 1626.846 | 3127.561 | 1.630021 | 9.93 | 38.15666 | 0.005632689 | 0.05028356 | 'BCC_A2'
| 0.33 | 0 | 0.525 | 0.095 | 0 | 0.05 | 8.43684 | 137.219 | 124.7964 | 1.863953 | 8368.621 | 106.1327 | 1593.686 | 749.1712 | 1627.36 | 3127.958 | 1.568692 | 5.87 | 528.0959 | 1.330726 | 0.0480431 | 'BCC_A2'
| 0.45 | 0 | 0.4 | 0.1 | 0 | 0.05 | 8.301981 | 137.8428 | 124.6755 | 1.857946 | 8237.148 | 103.6086 | 1525.324 | 748.9148 | 1616.738 | 3093.703 | 1.618252 | 10.5 | 23.3734 | 0.00361214 | 0.04990574 | 'BCC_A2'
| 0.4 | 0 | 0.45 | 0.1 | 0 | 0.05 | 8.351248 | 137.5947 | 124.7257 | 1.860444 | 8287.838 | 104.641 | 1554.691 | 748.7782 | 1621.021 | 3107.389 | 1.592411 | 10.6 | 389.5796 | 1.215833 | 0.04874753 | 'BCC_A2'
| 0.35 | 0 | 0.5 | 0.1 | 0 | 0.05 | 8.400779 | 137.3453 | 124.7763 | 1.862955 | 8338.801 | 105.6789 | 1584.216 | 748.6408 | 1625.327 | 3121.149 | 1.566431 | 6.4 | 34.69958 | 0.002839147 | 0.04785436 | 'BCC_A2'
| 0.325 | 0 | 0.525 | 0.1 | 0 | 0.05 | 8.425645 | 137.2201 | 124.8016 | 1.864216 | 8364.385 | 106.2 | 1599.038 | 748.5719 | 1627.489 | 3128.057 | 1.553389 | 5.55 | 517.3867 | 1.303828 | 0.04737627 | 'BCC_A2'
| 0.3 | 0 | 0.55 | 0.1 | 0 | 0.05 | 8.450578 | 137.0946 | 124.8271 | 1.86548 | 8390.039 | 106.7225 | 1613.9 | 748.5027 | 1629.656 | 3134.983 | 1.540311 | 6.38 | 41.02532 | 0.009901888 | 0.04706583 | 'BCC_A2'
| 0.29 | 0 | 0.56 | 0.1 | 0 | 0.05 | 8.46057 | 137.0443 | 124.8373 | 1.865986 | 8400.319 | 106.9319 | 1619.856 | 748.475 | 1630.525 | 3137.759 | 1.53507 | 7.6 | 574.5465 | 1.312606 | 0.04686112 | 'BCC_A2'
| 0.25 | 0 | 0.6 | 0.1 | 0 | 0.05 | 8.500645 | 136.8425 | 124.8782 | 1.868018 | 8441.553 | 107.7717 | 1643.745 | 748.3639 | 1634.008 | 3148.892 | 1.51405 | 10.23 | 47.81088 | 0.01710011 | 0.0463127 | 'BCC_A2'
| 0.315 | 0 | 0.525 | 0.11 | 0 | 0.05 | 8.403281 | 137.2222 | 124.812 | 1.864741 | 8355.924 | 106.3344 | 1609.73 | 747.3746 | 1627.745 | 3128.255 | 1.522817 | 7.23 | 495.7479 | 1.249262 | 0.04609489 | 'BCC_A2'
| 0.375 | 0 | 0.45 | 0.125 | 0 | 0.05 | 8.295766 | 137.5993 | 124.7518 | 1.861757 | 8266.938 | 104.9781 | 1581.367 | 745.8 | 1621.671 | 3107.92 | 1.516302 | 16.72 | 28.43848 | 0.001119509 | 0.04492883 | 'BCC_A2'
| 0.325 | 0 | 0.5 | 0.125 | 0 | 0.05 | 8.345055 | 137.3503 | 124.8023 | 1.864267 | 8317.748 | 106.015 | 1610.908 | 745.6549 | 1625.971 | 3121.655 | 1.490168 | 12.27 | 423.0515 | 1.15119 | 0.04408356 | 'BCC_A2'
| 0.275 | 0 | 0.55 | 0.125 | 0 | 0.05 | 8.394608 | 137.1001 | 124.8531 | 1.86679 | 8368.832 | 107.0575 | 1640.607 | 745.509 | 1630.293 | 3135.464 | 1.463892 | 9.15 | 40.68627 | 0.01061518 | 0.04338129 | 'BCC_A2'
| 0.4 | 0 | 0.4 | 0.15 | 0 | 0.05 | 8.191706 | 137.8509 | 124.7275 | 1.86057 | 8195.728 | 104.2837 | 1578.544 | 742.9849 | 1618.048 | 3094.811 | 1.466629 | 17.18 | 212.2865 | 0.8589337 | 0.0412352 | 'BCC_A2'
| 0.35 | 0 | 0.45 | 0.15 | 0 | 0.05 | 8.240493 | 137.6038 | 124.7777 | 1.863065 | 8246.117 | 105.3141 | 1607.942 | 742.833 | 1622.319 | 3108.449 | 1.440481 | 16.72 | 28.04182 | 0.0008848566 | 0.0403272 | 'BCC_A2'
| 0.3 | 0 | 0.5 | 0.15 | 0 | 0.05 | 8.28954 | 137.3553 | 124.8282 | 1.865574 | 8296.775 | 106.3499 | 1637.498 | 742.6802 | 1626.612 | 3122.159 | 1.414192 | 15.76 | 369.3538 | 1.012838 | 0.03969038 | 'BCC_A2'
| 0.25 | 0 | 0.55 | 0.15 | 0 | 0.05 | 8.338851 | 137.1056 | 124.8789 | 1.868096 | 8347.706 | 107.3913 | 1667.213 | 742.5267 | 1630.928 | 3135.944 | 1.387763 | 14.42 | 40.33072 | 0.01131641 | 0.03901527 | 'BCC_A2'
Fe-Ni-Co-Cr | 0.618 | 0.091 | 0.291 | 0 | 0 | 0 | 8.457925 | 138.152 | 124.3696 | 1.85113 | 8253.92 | 86.59719 | 1394.425 | 759.6506 | 1603.79 | 3073.374 | 1.936278 | 10.53 | 1262.694 | 2.362747 | 0.06491698 | 'BCC_A2'
| 0.527 | 0.091 | 0.382 | 0 | 0 | 0 | 8.548555 | 137.701 | 124.4598 | 1.855653 | 8346.467 | 88.39726 | 1447.354 | 759.4538 | 1611.539 | 3098.24 | 1.890696 | 10.51 | 1319.996 | 2.359807 | 0.05930276 | 'BCC_A2'
| 0.473 | 0.091 | 0.436 | 0 | 0 | 0 | 8.602755 | 137.4313 | 124.5137 | 1.858358 | 8401.813 | 89.47378 | 1479.007 | 759.3362 | 1616.173 | 3113.11 | 1.863436 | 11.05 | 1346.558 | 2.33969 | 0.05595319 | 'BCC_A2'
| 0.4 | 0.091 | 0.509 | 0 | 0 | 0 | 8.676529 | 137.0642 | 124.5872 | 1.862039 | 8477.148 | 90.93907 | 1522.092 | 759.176 | 1622.481 | 3133.351 | 1.826331 | 11.06 | 1375.512 | 2.293201 | 0.05144353 | 'BCC_A2'
| 0.364 | 0.091 | 0.545 | 0 | 0 | 0 | 8.713125 | 136.8821 | 124.6236 | 1.863866 | 8514.518 | 91.66594 | 1543.465 | 759.0965 | 1625.61 | 3143.392 | 1.807925 | 10.92 | 1387.349 | 2.262045 | 0.04927199 | 'BCC_A2'
| 0.327 | 0.091 | 0.582 | 0 | 0 | 0 | 8.750887 | 136.6941 | 124.6612 | 1.86575 | 8553.079 | 92.41597 | 1565.519 | 759.0146 | 1628.839 | 3153.753 | 1.788932 | 9.91 | 1398.048 | 2.22374 | 0.04713868 | 'BCC_A2'
| 0.273 | 0.091 | 0.636 | 0 | 0 | 0 | 8.806273 | 136.4185 | 124.7163 | 1.868514 | 8609.636 | 93.51603 | 1597.865 | 758.8943 | 1633.574 | 3168.949 | 1.761076 | 11.78 | 1049.323 | 2.163478 | 0.01512532 | 'BCC_A2'
| 0.227 | 0.091 | 0.682 | 0 | 0 | 0 | 8.853711 | 136.1825 | 124.7635 | 1.870881 | 8658.077 | 94.45823 | 1625.569 | 758.7913 | 1637.63 | 3181.964 | 1.737217 | 12.55 | 1120.531 | 2.064368 | 0.01385397 | 'BCC_A2'
| 0.582 | 0.091 | 0.291 | 0.036 | 0 | 0 | 8.378017 | 138.157 | 124.4079 | 1.853039 | 8224.02 | 87.12998 | 1433.14 | 755.3473 | 1604.769 | 3074.228 | 1.826127 | 11.07 | 356.9759 | 1.711935 | 0.05964824 | 'BCC_A2'
| 0.546 | 0.091 | 0.327 | 0.036 | 0 | 0 | 8.413514 | 137.9796 | 124.4435 | 1.854822 | 8260.367 | 87.83909 | 1454.035 | 755.2616 | 1607.819 | 3084.011 | 1.807985 | 10.71 | 418.7955 | 1.821216 | 0.05787862 | 'BCC_A2'
| 0.518 | 0.091 | 0.355 | 0.036 | 0 | 0 | 8.441217 | 137.8411 | 124.4712 | 1.856213 | 8288.734 | 88.39251 | 1470.343 | 755.1947 | 1610.2 | 3091.646 | 1.793825 | 10.42 | 467.5329 | 1.888776 | 0.05649513 | 'BCC_A2'
| 0.491 | 0.091 | 0.382 | 0.036 | 0 | 0 | 8.46801 | 137.7073 | 124.4981 | 1.857559 | 8316.168 | 88.92774 | 1486.114 | 755.1301 | 1612.502 | 3099.03 | 1.780132 | 10.75 | 514.8474 | 1.940056 | 0.05544392 | 'BCC_A2'
| 0.464 | 0.091 | 0.409 | 0.036 | 0 | 0 | 8.49488 | 137.573 | 124.525 | 1.858909 | 8343.682 | 89.46452 | 1501.931 | 755.0652 | 1614.811 | 3106.435 | 1.766399 | 10.83 | 562.2703 | 1.978254 | 0.05436606 | 'BCC_A2'
| 0.437 | 0.091 | 0.436 | 0.036 | 0 | 0 | 8.521828 | 137.4383 | 124.552 | 1.860262 | 8371.276 | 90.00286 | 1517.793 | 755.0002 | 1617.126 | 3113.862 | 1.752625 | 10.76 | 609.5972 | 2.003914 | 0.05335171 | 'BCC_A2'
| 0.4 | 0.091 | 0.473 | 0.036 | 0 | 0 | 8.558885 | 137.2531 | 124.5891 | 1.862123 | 8409.219 | 90.74312 | 1539.606 | 754.9108 | 1620.31 | 3124.075 | 1.733686 | 11.02 | 673.9163 | 2.019739 | 0.05199979 | 'BCC_A2'
| 0.364 | 0.091 | 0.509 | 0.036 | 0 | 0 | 8.595081 | 137.0722 | 124.6254 | 1.863941 | 8446.283 | 91.46621 | 1560.913 | 754.8234 | 1623.42 | 3134.051 | 1.715186 | 11.16 | 735.4287 | 2.014967 | 0.05059741 | 'BCC_A2'
| 0.328 | 0.091 | 0.545 | 0.036 | 0 | 0 | 8.631419 | 136.8906 | 124.6617 | 1.865766 | 8483.491 | 92.19211 | 1582.302 | 754.7357 | 1626.543 | 3144.065 | 1.696614 | 10.76 | 795.3674 | 1.991746 | 0.04915604 | 'BCC_A2'
| 0.273 | 0.091 | 0.6 | 0.036 | 0 | 0 | 8.687208 | 136.6118 | 124.7176 | 1.868568 | 8540.617 | 93.3066 | 1615.142 | 754.6011 | 1631.336 | 3159.441 | 1.6681 | 11.58 | 882.7012 | 1.924042 | 0.04655468 | 'BCC_A2'
| 0.228 | 0.091 | 0.645 | 0.036 | 0 | 0 | 8.733102 | 136.3825 | 124.7636 | 1.870873 | 8587.61 | 94.22341 | 1642.157 | 754.4903 | 1635.28 | 3172.089 | 1.644644 | 12.22 | 949.1569 | 1.843098 | 0.04425645 | 'BCC_A2'
| 0.423 | 0.091 | 0.436 | 0.05 | 0 | 0 | 8.490476 | 137.441 | 124.5668 | 1.861 | 8359.445 | 90.20783 | 1532.82 | 753.3204 | 1617.495 | 3114.153 | 1.709696 | 10.95 | 576.747 | 1.895437 | 0.05235496 | 'BCC_A2'
| 0.518 | 0.091 | 0.327 | 0.064 | 0 | 0 | 8.351468 | 137.9839 | 124.4731 | 1.856299 | 8237.102 | 88.25078 | 1484.016 | 751.9245 | 1608.572 | 3084.652 | 1.722598 | 10.89 | 362.5103 | 1.619597 | 0.05442099 | 'BCC_A2'
| 0.49 | 0.091 | 0.355 | 0.064 | 0 | 0 | 8.37902 | 137.8457 | 124.5009 | 1.85769 | 8265.374 | 88.80365 | 1500.334 | 751.8528 | 1610.949 | 3092.272 | 1.708341 | 10.69 | 408.9989 | 1.683233 | 0.05340403 | 'BCC_A2'
| 0.463 | 0.091 | 0.382 | 0.064 | 0 | 0 | 8.405667 | 137.7121 | 124.5277 | 1.859035 | 8292.716 | 89.33834 | 1516.115 | 751.7834 | 1613.247 | 3099.642 | 1.694553 | 10.89 | 454.021 | 1.731016 | 0.05251858 | 'BCC_A2'
| 0.436 | 0.091 | 0.409 | 0.064 | 0 | 0 | 8.43239 | 137.5781 | 124.5546 | 1.860383 | 8320.138 | 89.87458 | 1531.942 | 751.7139 | 1615.552 | 3107.032 | 1.680725 | 11.07 | 499.0299 | 1.766006 | 0.05172749 | 'BCC_A2'
| 0.409 | 0.091 | 0.436 | 0.064 | 0 | 0 | 8.45919 | 137.4437 | 124.5816 | 1.861736 | 8347.639 | 90.41237 | 1547.814 | 751.6441 | 1617.864 | 3114.444 | 1.666857 | 10.92 | 543.8209 | 1.788753 | 0.05103308 | 'BCC_A2'
| 0.372 | 0.091 | 0.473 | 0.064 | 0 | 0 | 8.496044 | 137.2589 | 124.6187 | 1.863596 | 8385.455 | 91.15187 | 1569.64 | 751.5482 | 1621.043 | 3124.636 | 1.647788 | 8.16 | 604.4666 | 1.801079 | 0.05020001 | 'BCC_A2'
| 0.336 | 0.091 | 0.509 | 0.064 | 0 | 0 | 8.532041 | 137.0785 | 124.6549 | 1.865413 | 8422.394 | 91.87421 | 1590.96 | 751.4545 | 1624.148 | 3134.592 | 1.629161 | 9.24 | 662.1843 | 1.793466 | 0.04926793 | 'BCC_A2'
| 0.272 | 0.091 | 0.573 | 0.064 | 0 | 0 | 8.596383 | 136.7558 | 124.7197 | 1.868661 | 8488.418 | 93.16531 | 1629.066 | 751.2871 | 1629.697 | 3152.386 | 1.595867 | 11.1 | 760.0331 | 1.736752 | 0.04748075 | 'BCC_A2'
| 0.227 | 0.091 | 0.618 | 0.064 | 0 | 0 | 8.64189 | 136.5277 | 124.7655 | 1.870958 | 8535.114 | 94.07847 | 1656.017 | 751.1686 | 1633.623 | 3164.972 | 1.57232 | 11.74 | 823.8305 | 1.667677 | 0.04590637 | 'BCC_A2'
| 0.441 | 0.091 | 0.386 | 0.082 | 0 | 0 | 8.369668 | 137.6954 | 124.5507 | 1.860179 | 8281.741 | 89.68068 | 1537.677 | 749.6287 | 1614.065 | 3101.126 | 1.637674 | 4.06 | 421.2253 | 1.606028 | 0.05035576 | 'BCC_A2'
| 0.422 | 0.091 | 0.405 | 0.082 | 0 | 0 | 8.388407 | 137.6012 | 124.5696 | 1.861128 | 8300.997 | 90.05778 | 1548.819 | 749.5777 | 1615.686 | 3106.32 | 1.627901 | 3.66 | 451.8026 | 1.629186 | 0.04972107 | 'BCC_A2'
| 0.428 | 0.091 | 0.395 | 0.086 | 0 | 0 | 8.369669 | 137.6515 | 124.5638 | 1.860838 | 8287.518 | 89.91753 | 1547.216 | 749.1286 | 1614.938 | 3103.67 | 1.620878 | 2.2 | 426.8204 | 1.588885 | 0.04964888 | 'BCC_A2'
| 0.423 | 0.091 | 0.4 | 0.086 | 0 | 0 | 8.374598 | 137.6268 | 124.5688 | 1.861088 | 8292.584 | 90.01677 | 1550.149 | 749.115 | 1615.364 | 3105.037 | 1.618303 | 2.36 | 434.8004 | 1.594724 | 0.04952163 | 'BCC_A2'
| 0.418 | 0.091 | 0.405 | 0.086 | 0 | 0 | 8.379529 | 137.602 | 124.5738 | 1.861338 | 8297.652 | 90.11607 | 1553.084 | 749.1014 | 1615.791 | 3106.405 | 1.615727 | 2.65 | 442.772 | 1.600145 | 0.04944155 | 'BCC_A2'
| 0.414 | 0.091 | 0.409 | 0.086 | 0 | 0 | 8.383476 | 137.5821 | 124.5778 | 1.861538 | 8301.709 | 90.19555 | 1555.433 | 749.0906 | 1616.133 | 3107.499 | 1.613665 | 2.9 | 449.1424 | 1.604183 | 0.04931587 | 'BCC_A2'
| 0.527 | 0.091 | 0.291 | 0.091 | 0 | 0 | 8.256768 | 138.1646 | 124.4661 | 1.855936 | 8178.65 | 87.9384 | 1491.886 | 748.8176 | 1606.255 | 3075.523 | 1.658989 | 12.4 | 251.5329 | 1.33339 | 0.05216168 | 'BCC_A2'
| 0.491 | 0.091 | 0.327 | 0.091 | 0 | 0 | 8.291886 | 137.9879 | 124.5016 | 1.857717 | 8214.76 | 88.64613 | 1512.807 | 748.7198 | 1609.295 | 3085.268 | 1.640601 | 12.05 | 308.022 | 1.431879 | 0.05092333 | 'BCC_A2'
| 0.463 | 0.091 | 0.355 | 0.091 | 0 | 0 | 8.319293 | 137.8501 | 124.5293 | 1.859107 | 8242.941 | 89.19847 | 1529.134 | 748.6435 | 1611.668 | 3092.874 | 1.626251 | 8.86 | 352.3223 | 1.491711 | 0.05017451 | 'BCC_A2'
| 0.436 | 0.091 | 0.382 | 0.091 | 0 | 0 | 8.345799 | 137.7168 | 124.5561 | 1.860452 | 8270.196 | 89.73264 | 1544.925 | 748.5696 | 1613.963 | 3100.229 | 1.612373 | 3.03 | 395.1161 | 1.536107 | 0.04937101 | 'BCC_A2'
| 0.427 | 0.091 | 0.391 | 0.091 | 0 | 0 | 8.354651 | 137.6722 | 124.5651 | 1.860901 | 8279.298 | 89.91104 | 1550.198 | 748.545 | 1614.729 | 3102.685 | 1.607738 | 2.42 | 409.362 | 1.548099 | 0.04909655 | 'BCC_A2'
| 0.423 | 0.091 | 0.395 | 0.091 | 0 | 0 | 8.358588 | 137.6524 | 124.5691 | 1.8611 | 8283.347 | 89.99038 | 1552.544 | 748.534 | 1615.07 | 3103.778 | 1.605676 | 2.47 | 415.6869 | 1.552988 | 0.04900775 | 'BCC_A2'
| 0.409 | 0.091 | 0.409 | 0.091 | 0 | 0 | 8.372382 | 137.583 | 124.583 | 1.8618 | 8297.529 | 90.26835 | 1560.761 | 748.4956 | 1616.264 | 3107.605 | 1.598455 | 3.24 | 437.7805 | 1.567994 | 0.04868658 | 'BCC_A2'
| 0.395 | 0.091 | 0.423 | 0.091 | 0 | 0 | 8.386195 | 137.5136 | 124.597 | 1.8625 | 8311.733 | 90.54673 | 1568.99 | 748.4571 | 1617.46 | 3111.438 | 1.591222 | 4.39 | 459.7842 | 1.579785 | 0.04831964 | 'BCC_A2'
| 0.382 | 0.091 | 0.436 | 0.091 | 0 | 0 | 8.399041 | 137.4489 | 124.61 | 1.863152 | 8324.942 | 90.80561 | 1576.642 | 748.4213 | 1618.572 | 3115.003 | 1.584496 | 4.95 | 480.1106 | 1.587927 | 0.04804101 | 'BCC_A2'
| 0.345 | 0.091 | 0.473 | 0.091 | 0 | 0 | 8.435699 | 137.2646 | 124.6471 | 1.865011 | 8362.636 | 91.54438 | 1598.481 | 748.3192 | 1621.746 | 3125.175 | 1.565302 | 7.78 | 537.1946 | 1.596878 | 0.04768274 | 'BCC_A2'
| 0.309 | 0.091 | 0.509 | 0.091 | 0 | 0 | 8.471507 | 137.0844 | 124.6833 | 1.866827 | 8399.454 | 92.266 | 1619.813 | 748.2195 | 1624.846 | 3135.112 | 1.546554 | 8.78 | 591.2365 | 1.586531 | 0.04697414 | 'BCC_A2'
| 0.273 | 0.091 | 0.545 | 0.091 | 0 | 0 | 8.507453 | 136.9036 | 124.7196 | 1.86865 | 8436.416 | 92.99042 | 1641.227 | 748.1194 | 1627.958 | 3145.086 | 1.527733 | 9.96 | 643.279 | 1.558868 | 0.04621077 | 'BCC_A2'
| 0.227 | 0.091 | 0.591 | 0.091 | 0 | 0 | 8.553587 | 136.6716 | 124.7663 | 1.870989 | 8483.854 | 93.92015 | 1668.711 | 747.9909 | 1631.952 | 3157.888 | 1.503578 | 10.61 | 706.0278 | 1.500748 | 0.04529671 | 'BCC_A2'
| 0.182 | 0.091 | 0.636 | 0.091 | 0 | 0 | 8.598941 | 136.4434 | 124.8122 | 1.873289 | 8530.488 | 94.83416 | 1695.729 | 747.8645 | 1635.878 | 3170.474 | 1.479831 | 11.78 | 762.334 | 1.42213 | 0.04415594 | 'BCC_A2'
| 0.414 | 0.091 | 0.395 | 0.1 | 0 | 0 | 8.338664 | 137.654 | 124.5785 | 1.861571 | 8275.846 | 90.12137 | 1562.122 | 747.465 | 1615.307 | 3103.971 | 1.578343 | 3.71 | 395.6255 | 1.48891 | 0.0478433 | 'BCC_A2'
| 0.464 | 0.091 | 0.327 | 0.118 | 0 | 0 | 8.232545 | 137.992 | 124.53 | 1.85913 | 8192.509 | 89.03988 | 1541.481 | 745.5281 | 1610.016 | 3085.882 | 1.558936 | 17.01 | 253.3315 | 1.250427 | 0.04704537 | 'BCC_A2'
| 0.436 | 0.091 | 0.355 | 0.118 | 0 | 0 | 8.259808 | 137.8544 | 124.5577 | 1.860519 | 8220.6 | 89.59168 | 1557.818 | 745.4472 | 1612.385 | 3093.473 | 1.544494 | 16.01 | 295.4246 | 1.306445 | 0.04619961 | 'BCC_A2'
| 0.409 | 0.091 | 0.382 | 0.118 | 0 | 0 | 8.286175 | 137.7214 | 124.5845 | 1.861863 | 8247.767 | 90.12533 | 1573.617 | 745.3689 | 1614.676 | 3100.814 | 1.530526 | 10.51 | 335.9731 | 1.347449 | 0.04538761 | 'BCC_A2'
| 0.382 | 0.091 | 0.409 | 0.118 | 0 | 0 | 8.312617 | 137.588 | 124.6113 | 1.86321 | 8275.013 | 90.66052 | 1589.462 | 745.2904 | 1616.973 | 3108.176 | 1.516519 | 8.08 | 376.277 | 1.37623 | 0.04490016 | 'BCC_A2'
| 0.355 | 0.091 | 0.436 | 0.118 | 0 | 0 | 8.339136 | 137.4541 | 124.6383 | 1.864562 | 8302.337 | 91.19725 | 1605.353 | 745.2117 | 1619.278 | 3115.56 | 1.50247 | 6.37 | 416.1314 | 1.393351 | 0.04441776 | 'BCC_A2'
| 0.336 | 0.091 | 0.455 | 0.118 | 0 | 0 | 8.357843 | 137.3597 | 124.6573 | 1.865515 | 8321.612 | 91.57588 | 1616.563 | 745.1562 | 1620.903 | 3120.768 | 1.49256 | 6.78 | 443.7951 | 1.398722 | 0.04406205 | 'BCC_A2'
| 0.318 | 0.091 | 0.473 | 0.118 | 0 | 0 | 8.375601 | 137.2701 | 124.6754 | 1.86642 | 8339.909 | 91.93529 | 1627.204 | 745.1035 | 1622.446 | 3125.712 | 1.483153 | 7.27 | 469.6353 | 1.398938 | 0.04365692 | 'BCC_A2'
| 0.282 | 0.091 | 0.509 | 0.118 | 0 | 0 | 8.411219 | 137.0904 | 124.7116 | 1.868235 | 8376.609 | 92.65619 | 1648.547 | 744.9977 | 1625.541 | 3135.629 | 1.464285 | 8.36 | 519.9855 | 1.385877 | 0.04308561 | 'BCC_A2'
| 0.246 | 0.091 | 0.545 | 0.118 | 0 | 0 | 8.446975 | 136.91 | 124.7479 | 1.870057 | 8413.45 | 93.37987 | 1669.973 | 744.8916 | 1628.648 | 3145.585 | 1.445343 | 9.84 | 568.1305 | 1.356066 | 0.04270277 | 'BCC_A2'
| 0.2 | 0.091 | 0.591 | 0.118 | 0 | 0 | 8.492865 | 136.6784 | 124.7945 | 1.872395 | 8460.734 | 94.30867 | 1697.472 | 744.7553 | 1632.636 | 3158.362 | 1.421034 | 14.39 | 625.5993 | 1.296054 | 0.04221848 | 'BCC_A2'
| 0.346 | 0.091 | 0.436 | 0.127 | 0 | 0 | 8.319222 | 137.4559 | 124.6477 | 1.86503 | 8294.822 | 91.32744 | 1614.897 | 744.1447 | 1619.512 | 3115.745 | 1.475203 | 7.35 | 394.7469 | 1.329836 | 0.04298771 | 'BCC_A2'
| 0.473 | 0.091 | 0.291 | 0.145 | 0 | 0 | 8.138692 | 138.172 | 124.5227 | 1.858758 | 8134.467 | 88.72566 | 1549.093 | 742.4589 | 1607.702 | 3076.785 | 1.496225 | 16.95 | 147.2952 | 0.9871409 | 0.04261383 | 'BCC_A2'
| 0.437 | 0.091 | 0.327 | 0.145 | 0 | 0 | 8.173443 | 137.9961 | 124.5582 | 1.860537 | 8170.347 | 89.43203 | 1570.039 | 742.3494 | 1610.733 | 3086.493 | 1.477602 | 17.73 | 198.4459 | 1.07495 | 0.04174831 | 'BCC_A2'
| 0.409 | 0.091 | 0.355 | 0.145 | 0 | 0 | 8.200564 | 137.8588 | 124.5859 | 1.861926 | 8198.349 | 89.9833 | 1586.385 | 742.2639 | 1613.098 | 3094.069 | 1.463068 | 16.91 | 238.3135 | 1.127151 | 0.04122756 | 'BCC_A2'
| 0.382 | 0.091 | 0.382 | 0.145 | 0 | 0 | 8.226792 | 137.726 | 124.6127 | 1.863268 | 8225.429 | 90.51643 | 1602.194 | 742.1812 | 1615.386 | 3101.396 | 1.449011 | 15.64 | 276.6 | 1.164765 | 0.04073302 | 'BCC_A2'
| 0.328 | 0.091 | 0.436 | 0.145 | 0 | 0 | 8.279475 | 137.4593 | 124.6665 | 1.865966 | 8279.823 | 91.5873 | 1633.947 | 742.0151 | 1619.98 | 3116.114 | 1.420778 | 13.64 | 351.8924 | 1.204767 | 0.03979094 | 'BCC_A2'
| 0.291 | 0.091 | 0.473 | 0.145 | 0 | 0 | 8.315748 | 137.2757 | 124.7035 | 1.867823 | 8317.275 | 92.3246 | 1655.81 | 741.9008 | 1623.144 | 3126.247 | 1.401339 | 9.07 | 401.7984 | 1.207011 | 0.039362 | 'BCC_A2'
| 0.273 | 0.091 | 0.491 | 0.145 | 0 | 0 | 8.333446 | 137.1861 | 124.7216 | 1.868729 | 8335.548 | 92.68434 | 1666.477 | 741.845 | 1624.687 | 3131.191 | 1.391854 | 9.46 | 425.3886 | 1.201254 | 0.03915656 | 'BCC_A2'
| 0.228 | 0.091 | 0.536 | 0.145 | 0 | 0 | 8.377841 | 136.9614 | 124.7669 | 1.871002 | 8381.384 | 93.58674 | 1693.235 | 741.705 | 1628.559 | 3143.593 | 1.368063 | 10.37 | 481.8719 | 1.168753 | 0.03848659 | 'BCC_A2'
| 0.155 | 0.091 | 0.609 | 0.145 | 0 | 0 | 8.450316 | 136.5945 | 124.8409 | 1.874712 | 8456.214 | 95.05991 | 1736.918 | 741.4766 | 1634.88 | 3163.84 | 1.329222 | 14.63 | 563.7171 | 1.067525 | 0.03780406 | 'BCC_A2'
| 0.227 | 0.091 | 0.527 | 0.155 | 0 | 0 | 8.346734 | 137.0087 | 124.7682 | 1.871064 | 8363.774 | 93.5493 | 1698.445 | 740.5469 | 1628.038 | 3141.295 | 1.342547 | 10.9 | 443.6061 | 1.106223 | 0.0369053 | 'BCC_A2'
| 0.272 | 0.091 | 0.473 | 0.164 | 0 | 0 | 8.273775 | 137.2796 | 124.7233 | 1.868807 | 8301.402 | 92.59762 | 1675.871 | 739.6548 | 1623.633 | 3126.622 | 1.343965 | 13.52 | 353.8999 | 1.075429 | 0.03581461 | 'BCC_A2'
| 0.436 | 0.091 | 0.291 | 0.182 | 0 | 0 | 8.058337 | 138.177 | 124.5613 | 1.860678 | 8104.399 | 89.26142 | 1588.025 | 738.1315 | 1608.687 | 3077.644 | 1.385458 | 17.25 | 75.49214 | 0.7631963 | 0.03539599 | 'BCC_A2'
| 0.4 | 0.091 | 0.327 | 0.182 | 0 | 0 | 8.092839 | 138.0016 | 124.5967 | 1.862456 | 8140.123 | 89.96686 | 1608.987 | 738.0141 | 1611.711 | 3087.326 | 1.366675 | 16.89 | 122.9277 | 0.8436847 | 0.03470255 | 'BCC_A2'
| 0.345 | 0.091 | 0.382 | 0.182 | 0 | 0 | 8.145805 | 137.7323 | 124.6512 | 1.865185 | 8194.964 | 91.04982 | 1641.166 | 737.8337 | 1616.354 | 3102.191 | 1.337841 | 16.54 | 194.8775 | 0.9236536 | 0.03371217 | 'BCC_A2'
| 0.291 | 0.091 | 0.436 | 0.182 | 0 | 0 | 8.19811 | 137.4664 | 124.7049 | 1.86788 | 8249.12 | 92.11924 | 1672.944 | 737.6556 | 1620.939 | 3116.87 | 1.309367 | 16.01 | 263.455 | 0.9556247 | 0.03286285 | 'BCC_A2'
| 0.254 | 0.091 | 0.473 | 0.182 | 0 | 0 | 8.234121 | 137.2833 | 124.7419 | 1.869736 | 8286.407 | 92.85554 | 1694.822 | 737.533 | 1624.095 | 3126.976 | 1.289763 | 13.81 | 308.4028 | 0.9533413 | 0.03251098 | 'BCC_A2'
| 0.204 | 0.091 | 0.523 | 0.182 | 0 | 0 | 8.283012 | 137.0347 | 124.7922 | 1.872255 | 8337.028 | 93.85516 | 1724.526 | 737.3666 | 1628.381 | 3140.697 | 1.263147 | 18.06 | 365.4004 | 0.922206 | 0.03193023 | 'BCC_A2'
| 0.136 | 0.091 | 0.591 | 0.182 | 0 | 0 | 8.349923 | 136.6945 | 124.861 | 1.875703 | 8406.308 | 95.22324 | 1765.177 | 737.1387 | 1634.246 | 3159.475 | 1.226721 | 17.84 | 433.6961 | 0.8349833 | 0.03161696 | 'BCC_A2'
| 0.666 | 0.167 | 0.167 | 0 | 0 | 0 | 8.484203 | 138.3871 | 124.3226 | 1.850978 | 8206.263 | 84.99707 | 1363.891 | 758.043 | 1607.444 | 3072.374 | 1.877694 | 10.46 | 1155.017 | 2.246448 | 0.05832167 | 'BCC_A2'
| 0.583 | 0.167 | 0.25 | 0 | 0 | 0 | 8.566709 | 137.9781 | 124.4044 | 1.855089 | 8290.183 | 86.62637 | 1411.872 | 757.857 | 1614.504 | 3094.974 | 1.835995 | 10.87 | 1222.678 | 2.284482 | 0.0532226 | 'BCC_A2'
| 0.475 | 0.167 | 0.358 | 0 | 0 | 0 | 8.675171 | 137.4406 | 124.5119 | 1.860493 | 8400.504 | 88.76822 | 1474.947 | 757.6124 | 1623.786 | 3124.684 | 1.781179 | 11.08 | 1296.467 | 2.284951 | 0.04707118 | 'BCC_A2'
| 0.375 | 0.167 | 0.458 | 0 | 0 | 0 | 8.776729 | 136.9372 | 124.6126 | 1.865553 | 8503.802 | 90.77375 | 1534.008 | 757.3835 | 1632.477 | 3152.503 | 1.729852 | 11.52 | 1345.118 | 2.230286 | 0.04164593 | 'BCC_A2'
| 0.333 | 0.167 | 0.5 | 0 | 0 | 0 | 8.819712 | 136.7241 | 124.6552 | 1.867695 | 8547.522 | 91.62256 | 1559.004 | 757.2866 | 1636.156 | 3164.277 | 1.708129 | 12.05 | 1360.34 | 2.19124 | 0.03945454 | 'BCC_A2'
| 0.291 | 0.167 | 0.542 | 0 | 0 | 0 | 8.862892 | 136.5101 | 124.698 | 1.869846 | 8591.442 | 92.47525 | 1584.115 | 757.1892 | 1639.851 | 3176.105 | 1.686306 | 12.37 | 1000.618 | 2.237138 | 0.01444328 | 'BCC_A2'
| 0.567 | 0.167 | 0.233 | 0.033 | 0 | 0 | 8.476208 | 138.067 | 124.4227 | 1.855988 | 8245.453 | 86.78106 | 1437.512 | 753.9514 | 1613.929 | 3091.07 | 1.743733 | 11.66 | 408.5891 | 1.848406 | 0.05064759 | 'BCC_A2'
| 0.521 | 0.167 | 0.279 | 0.033 | 0 | 0 | 8.521872 | 137.8398 | 124.4682 | 1.858276 | 8292.016 | 87.68758 | 1464.26 | 753.8383 | 1617.854 | 3103.63 | 1.720315 | 11.35 | 481.0368 | 1.959072 | 0.04868783 | 'BCC_A2'
| 0.5 | 0.167 | 0.3 | 0.033 | 0 | 0 | 8.542793 | 137.7357 | 124.4891 | 1.859325 | 8313.349 | 88.10291 | 1476.515 | 753.7865 | 1619.652 | 3109.384 | 1.709586 | 10.65 | 514.6421 | 1.99709 | 0.04781541 | 'BCC_A2'
| 0.458 | 0.167 | 0.342 | 0.033 | 0 | 0 | 8.584777 | 137.5268 | 124.5309 | 1.861429 | 8356.16 | 88.93638 | 1501.107 | 753.6826 | 1623.262 | 3120.932 | 1.688055 | 9.22 | 582.3684 | 2.050607 | 0.0460814 | 'BCC_A2'
| 0.437 | 0.167 | 0.363 | 0.033 | 0 | 0 | 8.60584 | 137.422 | 124.5519 | 1.862485 | 8377.637 | 89.35453 | 1513.445 | 753.6304 | 1625.072 | 3126.725 | 1.677253 | 8.61 | 616.2994 | 2.066514 | 0.04525879 | 'BCC_A2'
| 0.417 | 0.167 | 0.383 | 0.033 | 0 | 0 | 8.625944 | 137.322 | 124.572 | 1.863492 | 8398.137 | 89.75364 | 1525.221 | 753.5806 | 1626.8 | 3132.254 | 1.666943 | 8.21 | 648.5381 | 2.075197 | 0.0444695 | 'BCC_A2'
| 0.396 | 0.167 | 0.404 | 0.033 | 0 | 0 | 8.6471 | 137.2167 | 124.5931 | 1.864552 | 8419.71 | 90.17364 | 1537.613 | 753.5283 | 1628.619 | 3138.073 | 1.656094 | 8.87 | 682.2141 | 2.077736 | 0.04367335 | 'BCC_A2'
| 0.358 | 0.167 | 0.442 | 0.033 | 0 | 0 | 8.685504 | 137.0256 | 124.6314 | 1.866477 | 8458.87 | 90.93604 | 1560.109 | 753.4332 | 1631.92 | 3148.636 | 1.636399 | 11.21 | 742.3783 | 2.06594 | 0.04204377 | 'BCC_A2'
| 0.317 | 0.167 | 0.483 | 0.033 | 0 | 0 | 8.727117 | 136.8185 | 124.6729 | 1.868563 | 8501.303 | 91.76216 | 1584.484 | 753.3301 | 1635.498 | 3160.082 | 1.615059 | 11.95 | 805.5814 | 2.030941 | 0.04022888 | 'BCC_A2'
| 0.296 | 0.167 | 0.504 | 0.033 | 0 | 0 | 8.748503 | 136.7121 | 124.6942 | 1.869634 | 8523.109 | 92.18671 | 1597.011 | 753.2772 | 1637.336 | 3165.964 | 1.604091 | 11.75 | 837.0227 | 2.004657 | 0.03931306 | 'BCC_A2'
| 0.575 | 0.167 | 0.2 | 0.058 | 0 | 0 | 8.388275 | 138.2327 | 124.4167 | 1.855669 | 8191.561 | 86.50331 | 1445.171 | 751.0625 | 1611.789 | 3082.672 | 1.684508 | 11.02 | 303.9261 | 1.550793 | 0.04982632 | 'BCC_A2'
| 0.529 | 0.167 | 0.246 | 0.058 | 0 | 0 | 8.433557 | 138.0067 | 124.462 | 1.857949 | 8237.822 | 87.40585 | 1471.84 | 750.9427 | 1615.695 | 3095.166 | 1.66103 | 9.25 | 371.9376 | 1.68515 | 0.04789468 | 'BCC_A2'
| 0.508 | 0.167 | 0.267 | 0.058 | 0 | 0 | 8.454303 | 137.9031 | 124.4828 | 1.858993 | 8259.017 | 87.81935 | 1484.059 | 750.8879 | 1617.484 | 3100.89 | 1.650274 | 7.75 | 403.6413 | 1.733646 | 0.04711356 | 'BCC_A2'
| 0.487 | 0.167 | 0.288 | 0.058 | 0 | 0 | 8.475095 | 137.7994 | 124.5036 | 1.86004 | 8280.259 | 88.23378 | 1496.305 | 750.8329 | 1619.278 | 3106.626 | 1.639493 | 3.23 | 435.6287 | 1.77435 | 0.04640173 | 'BCC_A2'
| 0.467 | 0.167 | 0.308 | 0.058 | 0 | 0 | 8.494941 | 137.7003 | 124.5235 | 1.861039 | 8300.534 | 88.62934 | 1507.993 | 750.7804 | 1620.99 | 3112.102 | 1.629204 | 5.79 | 466.2719 | 1.806049 | 0.04586955 | 'BCC_A2'
| 0.446 | 0.167 | 0.329 | 0.058 | 0 | 0 | 8.515825 | 137.5961 | 124.5444 | 1.86209 | 8321.87 | 89.04559 | 1520.293 | 750.7252 | 1622.791 | 3117.864 | 1.618376 | 6.82 | 498.5451 | 1.832104 | 0.04519701 | 'BCC_A2'
| 0.404 | 0.167 | 0.371 | 0.058 | 0 | 0 | 8.557734 | 137.387 | 124.5864 | 1.8642 | 8364.685 | 89.8809 | 1544.976 | 750.6144 | 1626.406 | 3129.427 | 1.596647 | 9.48 | 563.0154 | 1.862827 | 0.04389272 | 'BCC_A2'
| 0.383 | 0.167 | 0.392 | 0.058 | 0 | 0 | 8.578759 | 137.282 | 124.6074 | 1.865258 | 8386.165 | 90.29997 | 1557.359 | 750.5588 | 1628.219 | 3135.228 | 1.585746 | 9.18 | 595.0186 | 1.867932 | 0.04325879 | 'BCC_A2'
| 0.362 | 0.167 | 0.413 | 0.058 | 0 | 0 | 8.599832 | 137.1769 | 124.6285 | 1.866319 | 8407.693 | 90.71999 | 1569.77 | 750.5031 | 1630.037 | 3141.042 | 1.57482 | 9.78 | 626.7357 | 1.866504 | 0.04259473 | 'BCC_A2'
| 0.333 | 0.167 | 0.442 | 0.058 | 0 | 0 | 8.629011 | 137.0313 | 124.6578 | 1.867788 | 8437.503 | 91.30157 | 1586.955 | 750.426 | 1632.554 | 3149.092 | 1.559692 | 10.77 | 669.8791 | 1.854231 | 0.04164126 | 'BCC_A2'
| 0.283 | 0.167 | 0.492 | 0.058 | 0 | 0 | 8.679534 | 136.7791 | 124.7084 | 1.870331 | 8489.119 | 92.30858 | 1616.711 | 750.2924 | 1636.912 | 3163.032 | 1.533496 | 11.03 | 741.7489 | 1.80679 | 0.03995324 | 'BCC_A2'
| 0.512 | 0.167 | 0.25 | 0.071 | 0 | 0 | 8.4087 | 137.9889 | 124.4797 | 1.858829 | 8231.082 | 87.67586 | 1488.053 | 749.3885 | 1616.377 | 3096.541 | 1.61952 | 2.04 | 348.1698 | 1.59453 | 0.04657583 | 'BCC_A2'
| 0.501 | 0.167 | 0.261 | 0.071 | 0 | 0 | 8.419538 | 137.9348 | 124.4906 | 1.859376 | 8242.165 | 87.89233 | 1494.455 | 749.3589 | 1617.313 | 3099.536 | 1.613869 | 1.69 | 364.388 | 1.61961 | 0.0461583 | 'BCC_A2'
| 0.5 | 0.167 | 0.258 | 0.075 | 0 | 0 | 8.407723 | 137.9502 | 124.4918 | 1.859436 | 8235.826 | 87.89204 | 1496.976 | 748.8924 | 1617.162 | 3098.806 | 1.60328 | 2.88 | 350.7024 | 1.582339 | 0.04591211 | 'BCC_A2'
| 0.583 | 0.167 | 0.167 | 0.083 | 0 | 0 | 8.300978 | 138.3971 | 124.4107 | 1.855353 | 8138.059 | 86.22756 | 1452.774 | 748.1945 | 1609.665 | 3074.336 | 1.625712 | 17.91 | 204.4488 | 1.246541 | 0.0494154 | 'BCC_A2'
| 0.562 | 0.167 | 0.188 | 0.083 | 0 | 0 | 8.32145 | 138.2946 | 124.4313 | 1.856388 | 8159.014 | 86.63725 | 1464.898 | 748.1369 | 1611.436 | 3080.002 | 1.614981 | 16.18 | 233.1144 | 1.323772 | 0.04768536 | 'BCC_A2'
| 0.542 | 0.167 | 0.208 | 0.083 | 0 | 0 | 8.340991 | 138.1968 | 124.4509 | 1.857376 | 8179.015 | 87.02827 | 1476.469 | 748.082 | 1613.128 | 3085.41 | 1.60474 | 12.01 | 260.9331 | 1.38952 | 0.04685346 | 'BCC_A2'
| 0.517 | 0.167 | 0.233 | 0.083 | 0 | 0 | 8.365474 | 138.0743 | 124.4756 | 1.858614 | 8204.076 | 87.51822 | 1490.967 | 748.0131 | 1615.247 | 3092.186 | 1.591907 | 5.57 | 296.2997 | 1.461229 | 0.04594529 | 'BCC_A2'
| 0.496 | 0.167 | 0.254 | 0.083 | 0 | 0 | 8.386091 | 137.9711 | 124.4963 | 1.859656 | 8225.178 | 87.93079 | 1503.176 | 747.9551 | 1617.031 | 3097.892 | 1.581101 | 3.73 | 326.4147 | 1.512676 | 0.04520413 | 'BCC_A2'
| 0.475 | 0.167 | 0.275 | 0.083 | 0 | 0 | 8.406754 | 137.8677 | 124.5171 | 1.860701 | 8246.328 | 88.34427 | 1515.412 | 747.897 | 1618.82 | 3103.61 | 1.570271 | 3.88 | 356.8049 | 1.556297 | 0.04457775 | 'BCC_A2'
| 0.454 | 0.167 | 0.296 | 0.083 | 0 | 0 | 8.427462 | 137.764 | 124.5379 | 1.861748 | 8267.525 | 88.75869 | 1527.675 | 747.8387 | 1620.612 | 3109.342 | 1.559416 | 4.91 | 387.3786 | 1.592285 | 0.04394991 | 'BCC_A2'
| 0.433 | 0.167 | 0.317 | 0.083 | 0 | 0 | 8.448218 | 137.6601 | 124.5588 | 1.862797 | 8288.769 | 89.17403 | 1539.966 | 747.7804 | 1622.408 | 3115.086 | 1.548538 | 5.98 | 418.0424 | 1.620844 | 0.04334582 | 'BCC_A2'
| 0.412 | 0.167 | 0.338 | 0.083 | 0 | 0 | 8.46902 | 137.556 | 124.5797 | 1.863849 | 8310.061 | 89.59031 | 1552.284 | 747.7219 | 1624.209 | 3120.843 | 1.537634 | 6.41 | 448.7022 | 1.642179 | 0.04285843 | 'BCC_A2'
| 0.392 | 0.167 | 0.358 | 0.083 | 0 | 0 | 8.488875 | 137.4566 | 124.5997 | 1.864853 | 8330.384 | 89.98763 | 1564.042 | 747.666 | 1625.927 | 3126.338 | 1.527228 | 7.81 | 477.8107 | 1.655981 | 0.04238701 | 'BCC_A2'
| 0.371 | 0.167 | 0.379 | 0.083 | 0 | 0 | 8.509768 | 137.352 | 124.6207 | 1.865909 | 8351.77 | 90.40574 | 1576.414 | 747.6073 | 1627.736 | 3132.121 | 1.516277 | 7.77 | 508.1855 | 1.663844 | 0.04198936 | 'BCC_A2'
| 0.333 | 0.167 | 0.417 | 0.083 | 0 | 0 | 8.547695 | 137.1622 | 124.6589 | 1.867827 | 8390.591 | 91.1647 | 1598.874 | 747.5006 | 1631.018 | 3142.617 | 1.496398 | 9.41 | 562.3436 | 1.661549 | 0.04141805 | 'BCC_A2'
| 0.292 | 0.167 | 0.458 | 0.083 | 0 | 0 | 8.58879 | 136.9565 | 124.7002 | 1.869905 | 8432.654 | 91.98707 | 1623.209 | 747.385 | 1634.575 | 3153.991 | 1.474858 | 10.57 | 619.0278 | 1.63662 | 0.04010004 | 'BCC_A2'
| 0.25 | 0.167 | 0.5 | 0.083 | 0 | 0 | 8.631076 | 136.7449 | 124.7428 | 1.872043 | 8475.937 | 92.83326 | 1648.249 | 747.2661 | 1638.235 | 3165.694 | 1.452695 | 12 | 674.4326 | 1.588869 | 0.03883771 | 'BCC_A2'
| 0.558 | 0.167 | 0.167 | 0.108 | 0 | 0 | 8.246235 | 138.4001 | 124.437 | 1.85666 | 8117.682 | 86.59521 | 1479.331 | 745.252 | 1610.328 | 3074.922 | 1.550426 | 17.62 | 152.083 | 1.070609 | 0.04576953 | 'BCC_A2'
| 0.529 | 0.167 | 0.196 | 0.108 | 0 | 0 | 8.274381 | 138.2588 | 124.4655 | 1.858089 | 8146.547 | 87.16071 | 1496.089 | 745.1681 | 1612.772 | 3082.736 | 1.535513 | 16.23 | 190.1747 | 1.171867 | 0.04414803 | 'BCC_A2'
| 0.504 | 0.167 | 0.221 | 0.108 | 0 | 0 | 8.298715 | 138.1366 | 124.49 | 1.859325 | 8171.501 | 87.6496 | 1510.577 | 745.0955 | 1614.886 | 3089.492 | 1.522621 | 13.4 | 223.7225 | 1.246512 | 0.04363308 | 'BCC_A2'
| 0.483 | 0.167 | 0.242 | 0.108 | 0 | 0 | 8.319206 | 138.0338 | 124.5107 | 1.860366 | 8192.514 | 88.06128 | 1522.777 | 745.0345 | 1616.665 | 3095.18 | 1.511765 | 10.47 | 252.2953 | 1.300398 | 0.04272586 | 'BCC_A2'
| 0.462 | 0.167 | 0.263 | 0.108 | 0 | 0 | 8.339742 | 137.9307 | 124.5315 | 1.861409 | 8213.574 | 88.47387 | 1535.004 | 744.9732 | 1618.449 | 3100.881 | 1.500885 | 7.66 | 281.1308 | 1.346435 | 0.04210468 | 'BCC_A2'
| 0.442 | 0.167 | 0.283 | 0.108 | 0 | 0 | 8.359343 | 137.8323 | 124.5513 | 1.862404 | 8233.675 | 88.86767 | 1546.674 | 744.9148 | 1620.151 | 3106.323 | 1.4905 | 6.88 | 308.754 | 1.383162 | 0.04157644 | 'BCC_A2'
| 0.421 | 0.167 | 0.304 | 0.108 | 0 | 0 | 8.379968 | 137.7287 | 124.5721 | 1.863451 | 8254.827 | 89.28207 | 1558.954 | 744.8533 | 1621.942 | 3112.049 | 1.479572 | 5.95 | 337.8385 | 1.414445 | 0.04100989 | 'BCC_A2'
| 0.4 | 0.167 | 0.325 | 0.108 | 0 | 0 | 8.40064 | 137.625 | 124.593 | 1.864501 | 8276.027 | 89.69739 | 1571.262 | 744.7917 | 1623.738 | 3117.788 | 1.46862 | 6.17 | 366.9128 | 1.438475 | 0.04049405 | 'BCC_A2'
| 0.379 | 0.167 | 0.346 | 0.108 | 0 | 0 | 8.421359 | 137.521 | 124.614 | 1.865553 | 8297.274 | 90.11365 | 1583.598 | 744.7299 | 1625.537 | 3123.54 | 1.457643 | 7.72 | 395.8819 | 1.45547 | 0.04003261 | 'BCC_A2'
| 0.358 | 0.167 | 0.367 | 0.108 | 0 | 0 | 8.442124 | 137.4167 | 124.6349 | 1.866608 | 8318.568 | 90.53084 | 1595.961 | 744.668 | 1627.34 | 3129.305 | 1.446642 | 7.79 | 424.6496 | 1.465651 | 0.03960543 | 'BCC_A2'
| 0.337 | 0.167 | 0.388 | 0.108 | 0 | 0 | 8.462935 | 137.3122 | 124.656 | 1.867665 | 8339.911 | 90.94897 | 1608.352 | 744.6059 | 1629.148 | 3135.082 | 1.435616 | 8.34 | 453.1185 | 1.469251 | 0.03920207 | 'BCC_A2'
| 0.292 | 0.167 | 0.433 | 0.108 | 0 | 0 | 8.507689 | 137.0876 | 124.7012 | 1.869937 | 8385.806 | 91.84812 | 1634.998 | 744.4725 | 1633.034 | 3147.507 | 1.411904 | 9.64 | 512.6554 | 1.455925 | 0.03845341 | 'BCC_A2'
| 0.258 | 0.167 | 0.467 | 0.108 | 0 | 0 | 8.541647 | 136.9171 | 124.7355 | 1.871662 | 8420.63 | 92.53037 | 1655.216 | 744.3712 | 1635.983 | 3156.934 | 1.393913 | 10.8 | 555.8228 | 1.42805 | 0.03779394 | 'BCC_A2'
| 0.492 | 0.167 | 0.208 | 0.133 | 0 | 0 | 8.231322 | 138.2036 | 124.5035 | 1.859984 | 8138.095 | 87.76078 | 1529.509 | 742.1957 | 1614.442 | 3086.541 | 1.454201 | 16.4 | 151.4059 | 1.035462 | 0.03997516 | 'BCC_A2'
| 0.471 | 0.167 | 0.229 | 0.133 | 0 | 0 | 8.251685 | 138.101 | 124.5241 | 1.861022 | 8159.017 | 88.17153 | 1541.698 | 742.1315 | 1616.217 | 3092.212 | 1.443296 | 16.2 | 178.4525 | 1.092036 | 0.03941827 | 'BCC_A2'
| 0.45 | 0.167 | 0.25 | 0.133 | 0 | 0 | 8.272093 | 137.9983 | 124.5448 | 1.862063 | 8179.986 | 88.58319 | 1553.915 | 742.0672 | 1617.995 | 3097.895 | 1.432368 | 14.68 | 205.754 | 1.140732 | 0.03889204 | 'BCC_A2'
| 0.429 | 0.167 | 0.271 | 0.133 | 0 | 0 | 8.292547 | 137.8953 | 124.5656 | 1.863106 | 8201.001 | 88.99577 | 1566.159 | 742.0027 | 1619.777 | 3103.591 | 1.421415 | 13.41 | 233.2198 | 1.181745 | 0.03840509 | 'BCC_A2'
| 0.408 | 0.167 | 0.292 | 0.133 | 0 | 0 | 8.313047 | 137.7921 | 124.5864 | 1.864152 | 8222.064 | 89.40926 | 1578.43 | 741.9382 | 1621.564 | 3109.3 | 1.410438 | 9.64 | 260.758 | 1.215279 | 0.03790262 | 'BCC_A2'
| 0.387 | 0.167 | 0.313 | 0.133 | 0 | 0 | 8.333592 | 137.6886 | 124.6072 | 1.8652 | 8243.173 | 89.82369 | 1590.729 | 741.8734 | 1623.354 | 3115.021 | 1.399436 | 9.61 | 288.2757 | 1.241542 | 0.03751287 | 'BCC_A2'
| 0.367 | 0.167 | 0.333 | 0.133 | 0 | 0 | 8.353201 | 137.5899 | 124.6271 | 1.8662 | 8263.321 | 90.21923 | 1602.467 | 741.8116 | 1625.063 | 3120.482 | 1.388935 | 9.69 | 314.3776 | 1.259995 | 0.03710659 | 'BCC_A2'
| 0.346 | 0.167 | 0.354 | 0.133 | 0 | 0 | 8.373837 | 137.486 | 124.6481 | 1.867253 | 8284.523 | 90.63547 | 1614.82 | 741.7466 | 1626.861 | 3126.229 | 1.377885 | 8.92 | 341.5822 | 1.272697 | 0.03667376 | 'BCC_A2'
| 0.325 | 0.167 | 0.375 | 0.133 | 0 | 0 | 8.394518 | 137.3819 | 124.6691 | 1.868308 | 8305.772 | 91.05263 | 1627.2 | 741.6815 | 1628.663 | 3131.988 | 1.36681 | 8.93 | 368.4842 | 1.278791 | 0.03624053 | 'BCC_A2'
| 0.308 | 0.167 | 0.392 | 0.133 | 0 | 0 | 8.411294 | 137.2974 | 124.6861 | 1.869163 | 8323.009 | 91.39102 | 1637.242 | 741.6286 | 1630.125 | 3136.66 | 1.357826 | 9.09 | 389.973 | 1.279049 | 0.03587898 | 'BCC_A2'
| 0.292 | 0.167 | 0.408 | 0.133 | 0 | 0 | 8.427111 | 137.2178 | 124.7022 | 1.86997 | 8339.26 | 91.71007 | 1646.711 | 741.5788 | 1631.503 | 3141.064 | 1.349357 | 9.68 | 409.9108 | 1.275597 | 0.03558616 | 'BCC_A2'
| 0.246 | 0.167 | 0.454 | 0.133 | 0 | 0 | 8.472736 | 136.9881 | 124.7485 | 1.872297 | 8386.138 | 92.63038 | 1674.022 | 741.435 | 1635.479 | 3153.77 | 1.324924 | 10.54 | 465.2732 | 1.246747 | 0.03495332 | 'BCC_A2'
| 0.508 | 0.167 | 0.167 | 0.158 | 0 | 0 | 8.137359 | 138.406 | 124.4894 | 1.85926 | 8077.154 | 87.32638 | 1532.146 | 739.3999 | 1611.648 | 3076.088 | 1.400694 | 16.84 | 47.22371 | 0.7391043 | 0.03668467 | 'BCC_A2'
| 0.458 | 0.167 | 0.217 | 0.158 | 0 | 0 | 8.185473 | 138.1631 | 124.5384 | 1.861725 | 8126.683 | 88.30076 | 1561.104 | 739.2401 | 1615.855 | 3089.528 | 1.374655 | 15.98 | 107.529 | 0.8923329 | 0.03584006 | 'BCC_A2'
| 0.437 | 0.167 | 0.238 | 0.158 | 0 | 0 | 8.205757 | 138.0607 | 124.5591 | 1.862764 | 8147.564 | 88.71153 | 1573.311 | 739.1728 | 1617.628 | 3095.194 | 1.363678 | 15.7 | 133.3369 | 0.9431931 | 0.03503866 | 'BCC_A2'
| 0.417 | 0.167 | 0.258 | 0.158 | 0 | 0 | 8.225117 | 137.9629 | 124.5788 | 1.863756 | 8167.493 | 89.10359 | 1584.963 | 739.1085 | 1619.321 | 3100.602 | 1.3532 | 15.31 | 158.0594 | 0.9844698 | 0.03459361 | 'BCC_A2'
| 0.375 | 0.167 | 0.3 | 0.158 | 0 | 0 | 8.265906 | 137.7569 | 124.6204 | 1.865845 | 8209.482 | 89.92963 | 1609.512 | 738.9731 | 1622.887 | 3111.997 | 1.331125 | 14.61 | 210.0765 | 1.049207 | 0.03383476 | 'BCC_A2'
| 0.333 | 0.167 | 0.342 | 0.158 | 0 | 0 | 8.306878 | 137.55 | 124.6622 | 1.867944 | 8251.659 | 90.75936 | 1634.17 | 738.837 | 1626.47 | 3123.442 | 1.308952 | 14.09 | 261.613 | 1.085639 | 0.03307439 | 'BCC_A2'
| 0.312 | 0.167 | 0.363 | 0.158 | 0 | 0 | 8.327432 | 137.4462 | 124.6831 | 1.868997 | 8272.818 | 91.17561 | 1646.541 | 738.7688 | 1628.267 | 3129.183 | 1.297828 | 12.22 | 286.963 | 1.093808 | 0.03273997 | 'BCC_A2'
| 0.292 | 0.167 | 0.383 | 0.158 | 0 | 0 | 8.347051 | 137.3472 | 124.7031 | 1.870002 | 8293.014 | 91.57291 | 1658.348 | 738.7036 | 1629.982 | 3134.664 | 1.287211 | 12.33 | 310.7278 | 1.095652 | 0.03238967 | 'BCC_A2'
| 0.254 | 0.167 | 0.421 | 0.158 | 0 | 0 | 8.384441 | 137.1583 | 124.7412 | 1.871918 | 8331.504 | 92.33011 | 1680.851 | 738.5795 | 1633.252 | 3145.108 | 1.266975 | 10.86 | 354.5548 | 1.083984 | 0.03183753 | 'BCC_A2'
| 0.212 | 0.167 | 0.463 | 0.158 | 0 | 0 | 8.425944 | 136.9488 | 124.7835 | 1.874044 | 8374.228 | 93.17061 | 1705.83 | 738.4417 | 1636.881 | 3156.702 | 1.244514 | 12.39 | 400.3635 | 1.04954 | 0.031219 | 'BCC_A2'
| 0.692 | 0.231 | 0.077 | 0 | 0 | 0 | 8.520481 | 138.5136 | 124.2973 | 1.85156 | 8180.803 | 83.93702 | 1346.58 | 756.6631 | 1611.726 | 3075.438 | 1.821379 | 10.58 | 1059.623 | 2.12213 | 0.05258438 | 'BCC_A2'
| 0.615 | 0.231 | 0.154 | 0 | 0 | 0 | 8.597022 | 138.1354 | 124.3729 | 1.855369 | 8258.399 | 85.44121 | 1390.934 | 756.4852 | 1618.281 | 3096.376 | 1.78254 | 10.93 | 1132.85 | 2.183186 | 0.04803843 | 'BCC_A2'
| 0.584 | 0.231 | 0.185 | 0 | 0 | 0 | 8.628016 | 137.9823 | 124.4035 | 1.856911 | 8289.82 | 86.05029 | 1408.894 | 756.4132 | 1620.936 | 3104.854 | 1.766813 | 11.12 | 1160.354 | 2.200425 | 0.04635734 | 'BCC_A2'
| 0.538 | 0.231 | 0.231 | 0 | 0 | 0 | 8.674196 | 137.7542 | 124.4492 | 1.859209 | 8336.637 | 86.95783 | 1435.654 | 756.3059 | 1624.891 | 3117.487 | 1.743379 | 11.82 | 1198.575 | 2.217219 | 0.04389511 | 'BCC_A2'
| 0.5 | 0.231 | 0.269 | 0 | 0 | 0 | 8.712517 | 137.5649 | 124.487 | 1.861116 | 8375.486 | 87.71092 | 1457.861 | 756.2168 | 1628.172 | 3127.97 | 1.723934 | 11.92 | 1227.545 | 2.222669 | 0.04190546 | 'BCC_A2'
| 0.461 | 0.231 | 0.308 | 0 | 0 | 0 | 8.752009 | 137.3698 | 124.526 | 1.863081 | 8415.523 | 88.48703 | 1480.746 | 756.125 | 1631.555 | 3138.773 | 1.703894 | 12.38 | 1254.636 | 2.219974 | 0.03991048 | 'BCC_A2'
| 0.431 | 0.231 | 0.338 | 0 | 0 | 0 | 8.782501 | 137.2192 | 124.5562 | 1.864598 | 8446.435 | 89.08626 | 1498.415 | 756.0542 | 1634.166 | 3147.115 | 1.688421 | 10.54 | 770.5702 | 2.346669 | 0.01649159 | 'BCC_A2'
| 0.384 | 0.231 | 0.385 | 0 | 0 | 0 | 8.830471 | 136.9822 | 124.6036 | 1.866985 | 8495.067 | 90.02897 | 1526.212 | 755.9427 | 1638.274 | 3160.237 | 1.664079 | 11.64 | 844.7665 | 2.33758 | 0.0154652 | 'FCC_A1'
| 0.346 | 0.231 | 0.423 | 0 | 0 | 0 | 8.869434 | 136.7897 | 124.6421 | 1.868924 | 8534.567 | 90.79467 | 1548.791 | 755.8521 | 1641.611 | 3170.895 | 1.644308 | 11.9 | 903.656 | 2.307445 | 0.01469766 | 'FCC_A1'
| 0.631 | 0.231 | 0.115 | 0.023 | 0 | 0 | 8.507026 | 138.3302 | 124.359 | 1.85465 | 8200.003 | 85.02101 | 1393.167 | 753.8356 | 1615.56 | 3086.273 | 1.732214 | 10.83 | 375.9446 | 1.7071 | 0.04786226 | 'BCC_A2'
| 0.592 | 0.231 | 0.154 | 0.023 | 0 | 0 | 8.545699 | 138.1387 | 124.3974 | 1.856582 | 8239.277 | 85.7838 | 1415.69 | 753.7398 | 1618.882 | 3096.882 | 1.71239 | 10.59 | 429.253 | 1.84474 | 0.04579149 | 'BCC_A2'
| 0.554 | 0.231 | 0.192 | 0.023 | 0 | 0 | 8.583534 | 137.9513 | 124.4349 | 1.858473 | 8277.701 | 86.5301 | 1437.725 | 753.646 | 1622.133 | 3107.262 | 1.692996 | 10.08 | 483.4126 | 1.95241 | 0.04402177 | 'BCC_A2'
| 0.5 | 0.231 | 0.246 | 0.023 | 0 | 0 | 8.637566 | 137.6836 | 124.4885 | 1.861172 | 8332.573 | 87.59586 | 1469.194 | 753.5121 | 1626.774 | 3122.084 | 1.665299 | 8.25 | 563.0969 | 2.062066 | 0.04167613 | 'BCC_A2'
| 0.461 | 0.231 | 0.285 | 0.023 | 0 | 0 | 8.676784 | 137.4894 | 124.5275 | 1.863131 | 8372.401 | 88.36941 | 1492.034 | 753.4149 | 1630.144 | 3132.843 | 1.645196 | 9.12 | 621.8481 | 2.110874 | 0.04001462 | 'BCC_A2'
| 0.431 | 0.231 | 0.315 | 0.023 | 0 | 0 | 8.707063 | 137.3394 | 124.5575 | 1.864644 | 8403.152 | 88.96667 | 1509.669 | 753.3399 | 1632.745 | 3141.15 | 1.629675 | 9.78 | 667.2955 | 2.131823 | 0.03876002 | 'BCC_A2'
| 0.408 | 0.231 | 0.338 | 0.023 | 0 | 0 | 8.730344 | 137.224 | 124.5806 | 1.865807 | 8426.795 | 89.42587 | 1523.228 | 753.2822 | 1634.745 | 3147.537 | 1.617741 | 10.65 | 702.0936 | 2.13847 | 0.03778634 | 'BCC_A2'
| 0.646 | 0.231 | 0.077 | 0.046 | 0 | 0 | 8.418694 | 138.5187 | 124.3463 | 1.853986 | 8143.048 | 84.62341 | 1395.957 | 751.2035 | 1612.944 | 3076.516 | 1.681761 | 15.52 | 273.7627 | 1.358263 | 0.04790348 | 'BCC_A2'
| 0.623 | 0.231 | 0.1 | 0.046 | 0 | 0 | 8.441288 | 138.4065 | 124.3688 | 1.855119 | 8166.034 | 85.07072 | 1409.182 | 751.144 | 1614.891 | 3082.732 | 1.670063 | 12.56 | 302.1874 | 1.45776 | 0.04734276 | 'BCC_A2'
| 0.592 | 0.231 | 0.131 | 0.046 | 0 | 0 | 8.471828 | 138.2548 | 124.3992 | 1.856651 | 8197.103 | 85.67534 | 1427.058 | 751.0636 | 1617.523 | 3091.134 | 1.65425 | 3.83 | 342.0526 | 1.576201 | 0.04508907 | 'BCC_A2'
| 0.569 | 0.231 | 0.154 | 0.046 | 0 | 0 | 8.494553 | 138.1419 | 124.4218 | 1.857791 | 8220.221 | 86.12521 | 1440.36 | 751.0038 | 1619.481 | 3097.386 | 1.642484 | 2.54 | 372.635 | 1.652653 | 0.04412263 | 'BCC_A2'
| 0.561 | 0.231 | 0.162 | 0.046 | 0 | 0 | 8.50247 | 138.1026 | 124.4297 | 1.858188 | 8228.275 | 86.28195 | 1444.994 | 750.983 | 1620.163 | 3099.564 | 1.638384 | 1.87 | 383.449 | 1.676998 | 0.04379984 | 'BCC_A2'
| 0.531 | 0.231 | 0.192 | 0.046 | 0 | 0 | 8.532219 | 137.9548 | 124.4593 | 1.859681 | 8258.54 | 86.87091 | 1462.407 | 750.9047 | 1622.727 | 3107.749 | 1.622981 | 3.63 | 424.7024 | 1.75813 | 0.04267545 | 'BCC_A2'
| 0.5 | 0.231 | 0.223 | 0.046 | 0 | 0 | 8.56306 | 137.8016 | 124.4901 | 1.861228 | 8289.916 | 87.48148 | 1480.459 | 750.8235 | 1625.385 | 3116.234 | 1.607012 | 4.75 | 468.2833 | 1.825437 | 0.04152323 | 'BCC_A2'
| 0.461 | 0.231 | 0.262 | 0.046 | 0 | 0 | 8.602006 | 137.6082 | 124.5289 | 1.863182 | 8329.536 | 88.2525 | 1503.256 | 750.721 | 1628.741 | 3126.949 | 1.586847 | 6.14 | 524.0372 | 1.886985 | 0.04016108 | 'BCC_A2'
| 0.431 | 0.231 | 0.292 | 0.046 | 0 | 0 | 8.632075 | 137.4588 | 124.5588 | 1.86469 | 8360.126 | 88.84779 | 1520.856 | 750.6418 | 1631.332 | 3135.221 | 1.571278 | 8.77 | 567.28 | 1.917401 | 0.03909542 | 'BCC_A2'
| 0.385 | 0.231 | 0.338 | 0.046 | 0 | 0 | 8.678369 | 137.2289 | 124.6049 | 1.867012 | 8407.222 | 89.76429 | 1547.954 | 750.52 | 1635.322 | 3147.957 | 1.547308 | 10.4 | 633.4947 | 1.93673 | 0.03754221 | 'BCC_A2'
| 0.346 | 0.231 | 0.377 | 0.046 | 0 | 0 | 8.717799 | 137.0331 | 124.6442 | 1.86899 | 8447.335 | 90.54489 | 1571.033 | 750.4162 | 1638.72 | 3158.805 | 1.526892 | 11.02 | 688.8758 | 1.928552 | 0.03611156 | 'BCC_A2'
| 0.569 | 0.231 | 0.138 | 0.062 | 0 | 0 | 8.443312 | 138.2226 | 124.423 | 1.857837 | 8190.946 | 86.04912 | 1448.211 | 749.1493 | 1618.535 | 3093.39 | 1.602215 | 4.18 | 312.4546 | 1.471932 | 0.04351846 | 'BCC_A2'
| 0.607 | 0.231 | 0.085 | 0.077 | 0 | 0 | 8.358298 | 138.4832 | 124.3869 | 1.856005 | 8125.71 | 85.23861 | 1433.641 | 747.5231 | 1614.435 | 3079.394 | 1.584116 | 15.15 | 211.6963 | 1.152976 | 0.044444 | 'BCC_A2'
| 0.577 | 0.231 | 0.115 | 0.077 | 0 | 0 | 8.387628 | 138.337 | 124.4163 | 1.857484 | 8155.618 | 85.82214 | 1450.924 | 747.4398 | 1616.973 | 3087.494 | 1.568725 | 10.65 | 247.58 | 1.273488 | 0.04313925 | 'BCC_A2'
| 0.546 | 0.231 | 0.146 | 0.077 | 0 | 0 | 8.418033 | 138.1854 | 124.4467 | 1.859018 | 8186.623 | 86.42707 | 1468.842 | 747.3535 | 1619.604 | 3095.892 | 1.55277 | 5.31 | 286.132 | 1.38049 | 0.04197974 | 'BCC_A2'
| 0.5 | 0.231 | 0.192 | 0.077 | 0 | 0 | 8.463336 | 137.9596 | 124.4921 | 1.861303 | 8232.819 | 87.32839 | 1495.539 | 747.2248 | 1623.525 | 3108.403 | 1.528996 | 4.9 | 345.5016 | 1.50733 | 0.04038432 | 'BCC_A2'
| 0.461 | 0.231 | 0.231 | 0.077 | 0 | 0 | 8.501919 | 137.7672 | 124.5307 | 1.863249 | 8272.162 | 88.09602 | 1518.275 | 747.1152 | 1626.864 | 3119.059 | 1.508749 | 6.47 | 397.2446 | 1.585973 | 0.03927524 | 'BCC_A2'
| 0.43 | 0.231 | 0.262 | 0.077 | 0 | 0 | 8.532702 | 137.6138 | 124.5616 | 1.864801 | 8303.552 | 88.70846 | 1536.416 | 747.0278 | 1629.528 | 3127.56 | 1.492596 | 7.5 | 438.8816 | 1.630284 | 0.0384539 | 'BCC_A2'
| 0.384 | 0.231 | 0.308 | 0.077 | 0 | 0 | 8.578568 | 137.3851 | 124.6075 | 1.867115 | 8350.323 | 89.621 | 1563.445 | 746.8975 | 1633.497 | 3140.227 | 1.468526 | 9.26 | 500.8018 | 1.667614 | 0.03727645 | 'BCC_A2'
| 0.346 | 0.231 | 0.346 | 0.077 | 0 | 0 | 8.616629 | 137.1954 | 124.6456 | 1.869035 | 8389.134 | 90.37823 | 1585.873 | 746.7894 | 1636.791 | 3150.739 | 1.448554 | 9.96 | 551.4416 | 1.674092 | 0.03668105 | 'BCC_A2'
| 0.307 | 0.231 | 0.385 | 0.077 | 0 | 0 | 8.655853 | 136.9999 | 124.6849 | 1.871013 | 8429.131 | 91.15861 | 1608.988 | 746.678 | 1640.186 | 3161.571 | 1.42797 | 11.39 | 602.2781 | 1.659195 | 0.03525291 | 'BCC_A2'
| 0.392 | 0.231 | 0.277 | 0.1 | 0 | 0 | 8.496356 | 137.5436 | 124.6007 | 1.866751 | 8299.537 | 89.34221 | 1569.722 | 744.2543 | 1631.4 | 3132.129 | 1.415074 | 8.1 | 394.7791 | 1.46192 | 0.03618732 | 'BCC_A2'
| 0.561 | 0.231 | 0.1 | 0.108 | 0 | 0 | 8.304931 | 138.4138 | 124.4342 | 1.858361 | 8115.388 | 85.98745 | 1475.216 | 743.836 | 1616.512 | 3084.147 | 1.483225 | 13.7 | 156.7368 | 0.9860041 | 0.04050155 | 'BCC_A2'
| 0.53 | 0.231 | 0.131 | 0.108 | 0 | 0 | 8.335106 | 138.2629 | 124.4646 | 1.859891 | 8146.231 | 86.59077 | 1493.118 | 743.744 | 1619.134 | 3092.512 | 1.467178 | 11.12 | 192.5574 | 1.098275 | 0.03941514 | 'BCC_A2'
| 0.499 | 0.231 | 0.162 | 0.108 | 0 | 0 | 8.36538 | 138.1114 | 124.4951 | 1.861426 | 8177.175 | 87.19607 | 1511.078 | 743.6517 | 1621.765 | 3100.905 | 1.451079 | 8.2 | 229.5601 | 1.193 | 0.03835696 | 'BCC_A2'
| 0.461 | 0.231 | 0.2 | 0.108 | 0 | 0 | 8.402627 | 137.925 | 124.5326 | 1.863315 | 8215.245 | 87.94077 | 1533.175 | 743.5381 | 1625.002 | 3111.231 | 1.431273 | 6.4 | 276.1159 | 1.285859 | 0.03725088 | 'BCC_A2'
| 0.43 | 0.231 | 0.231 | 0.108 | 0 | 0 | 8.433123 | 137.7724 | 124.5633 | 1.864862 | 8246.416 | 88.55053 | 1551.268 | 743.4451 | 1627.652 | 3119.686 | 1.415055 | 7.19 | 314.7266 | 1.34324 | 0.03643364 | 'BCC_A2'
| 0.346 | 0.231 | 0.315 | 0.108 | 0 | 0 | 8.516268 | 137.3564 | 124.647 | 1.869078 | 8331.399 | 90.21291 | 1600.595 | 743.1916 | 1634.878 | 3142.737 | 1.370841 | 9.04 | 419.7375 | 1.420382 | 0.03463636 | 'BCC_A2'
| 0.315 | 0.231 | 0.346 | 0.108 | 0 | 0 | 8.547141 | 137.202 | 124.6781 | 1.870644 | 8362.955 | 90.83019 | 1618.911 | 743.0975 | 1637.561 | 3151.296 | 1.354423 | 9.08 | 457.7419 | 1.421746 | 0.03406159 | 'BCC_A2'
| 0.292 | 0.231 | 0.369 | 0.108 | 0 | 0 | 8.570113 | 137.087 | 124.7013 | 1.871809 | 8386.435 | 91.2895 | 1632.54 | 743.0275 | 1639.557 | 3157.664 | 1.342207 | 9.11 | 485.3755 | 1.413967 | 0.03358887 | 'BCC_A2'
| 0.384 | 0.231 | 0.254 | 0.131 | 0 | 0 | 8.404879 | 137.663 | 124.6102 | 1.867204 | 8250.521 | 89.3397 | 1589.116 | 740.6608 | 1630.204 | 3126.43 | 1.333691 | 9.33 | 280.733 | 1.200597 | 0.03338244 | 'BCC_A2'
| 0.346 | 0.231 | 0.292 | 0.131 | 0 | 0 | 8.442324 | 137.4751 | 124.6481 | 1.869111 | 8288.861 | 90.09111 | 1611.442 | 740.5408 | 1633.468 | 3136.841 | 1.313584 | 9.1 | 325.6474 | 1.232649 | 0.03249039 | 'BCC_A2'
| 0.538 | 0.231 | 0.077 | 0.154 | 0 | 0 | 8.182449 | 138.5306 | 124.4599 | 1.859615 | 8055.42 | 86.2165 | 1510.558 | 738.5318 | 1615.769 | 3079.019 | 1.357714 | 16.6 | 25.39288 | 0.5771137 | 0.03439415 | 'BCC_A2'
| 0.507 | 0.231 | 0.108 | 0.154 | 0 | 0 | 8.212284 | 138.3805 | 124.4902 | 1.861141 | 8086.022 | 86.8174 | 1528.434 | 738.4316 | 1618.378 | 3087.337 | 1.341537 | 15.39 | 57.25249 | 0.6969768 | 0.03344599 | 'BCC_A2'
| 0.461 | 0.231 | 0.154 | 0.154 | 0 | 0 | 8.256736 | 138.1569 | 124.5353 | 1.863413 | 8131.615 | 87.71268 | 1555.069 | 738.2822 | 1622.266 | 3099.731 | 1.317435 | 15.2 | 106.5362 | 0.8422726 | 0.03235999 | 'BCC_A2'
| 0.43 | 0.231 | 0.185 | 0.154 | 0 | 0 | 8.286814 | 138.0056 | 124.5659 | 1.864951 | 8162.466 | 88.31847 | 1573.091 | 738.1812 | 1624.896 | 3108.117 | 1.301126 | 14.01 | 140.6979 | 0.9189369 | 0.03167866 | 'BCC_A2'
| 0.384 | 0.231 | 0.231 | 0.154 | 0 | 0 | 8.331629 | 137.7801 | 124.6114 | 1.867242 | 8208.432 | 89.22107 | 1599.943 | 738.0306 | 1628.815 | 3120.612 | 1.276827 | 11.57 | 192.0966 | 1.002447 | 0.03072879 | 'BCC_A2'
| 0.346 | 0.231 | 0.269 | 0.154 | 0 | 0 | 8.368815 | 137.5931 | 124.6491 | 1.869143 | 8246.573 | 89.97002 | 1622.224 | 737.9057 | 1632.067 | 3130.98 | 1.256664 | 10.32 | 234.5879 | 1.045361 | 0.02998958 | 'BCC_A2'
| 0.269 | 0.231 | 0.346 | 0.154 | 0 | 0 | 8.444629 | 137.2117 | 124.7261 | 1.873018 | 8324.334 | 91.49695 | 1667.65 | 737.651 | 1638.696 | 3152.117 | 1.215557 | 10.52 | 318.3507 | 1.065113 | 0.02848654 | 'BCC_A2'
| 0.714 | 0.286 | 0 | 0 | 0 | 0 | 8.551904 | 138.6202 | 124.276 | 1.852076 | 8159.334 | 83.03547 | 1331.946 | 755.4801 | 1615.425 | 3078.157 | 1.772958 | 13.61 | 965.844 | 1.994137 | 0.02012256 | 'BCC_A2'
| 0.685 | 0.286 | 0.029 | 0 | 0 | 0 | 8.580666 | 138.4786 | 124.3043 | 1.853506 | 8188.41 | 83.59836 | 1348.562 | 755.4116 | 1617.889 | 3086.015 | 1.758313 | 9.11 | 997.1411 | 2.026984 | 0.0461668 | 'BCC_A2'
| 0.635 | 0.286 | 0.079 | 0 | 0 | 0 | 8.630464 | 138.2333 | 124.3533 | 1.855981 | 8238.753 | 84.57295 | 1377.331 | 755.2929 | 1622.157 | 3099.622 | 1.732957 | 8.02 | 1049.538 | 2.076669 | 0.04350154 | 'BCC_A2'
| 0.607 | 0.286 | 0.107 | 0 | 0 | 0 | 8.658468 | 138.0953 | 124.3809 | 1.857373 | 8267.063 | 85.12099 | 1393.509 | 755.2261 | 1624.557 | 3107.274 | 1.718698 | 8.36 | 1077.786 | 2.100082 | 0.04213921 | 'BCC_A2'
| 0.571 | 0.286 | 0.143 | 0 | 0 | 0 | 8.694596 | 137.9173 | 124.4165 | 1.859168 | 8303.585 | 85.82803 | 1414.381 | 755.14 | 1627.653 | 3117.145 | 1.700302 | 4.47 | 1112.666 | 2.124879 | 0.04031926 | 'BCC_A2'
| 0.535 | 0.286 | 0.179 | 0 | 0 | 0 | 8.730863 | 137.7387 | 124.4523 | 1.860971 | 8340.249 | 86.53781 | 1435.333 | 755.0535 | 1630.761 | 3127.055 | 1.681836 | 6.6 | 1145.643 | 2.143104 | 0.03857762 | 'FCC_A1'
| 0.5 | 0.286 | 0.214 | 0 | 0 | 0 | 8.766257 | 137.5643 | 124.4871 | 1.86273 | 8376.03 | 87.2305 | 1455.781 | 754.9692 | 1633.794 | 3136.726 | 1.663813 | 8.74 | 672.4066 | 2.229118 | 0.01703189 | 'FCC_A1'
| 0.464 | 0.286 | 0.25 | 0 | 0 | 0 | 8.802802 | 137.3843 | 124.5231 | 1.864547 | 8412.974 | 87.94571 | 1476.894 | 754.8821 | 1636.925 | 3146.712 | 1.645205 | 9.97 | 724.882 | 2.270438 | 0.01614095 | 'FCC_A1'
| 0.428 | 0.286 | 0.286 | 0 | 0 | 0 | 8.839489 | 137.2036 | 124.5593 | 1.86637 | 8450.062 | 88.66369 | 1498.088 | 754.7946 | 1640.069 | 3156.736 | 1.626525 | 10.84 | 777.7657 | 2.291256 | 0.01543796 | 'FCC_A1'
| 0.393 | 0.286 | 0.321 | 0 | 0 | 0 | 8.875294 | 137.0272 | 124.5946 | 1.86815 | 8486.258 | 89.36441 | 1518.773 | 754.7093 | 1643.138 | 3166.519 | 1.608294 | 12.22 | 829.1069 | 2.292584 | 0.01468079 | 'FCC_A1'
| 0.25 | 0.286 | 0.464 | 0 | 0 | 0 | 9.023001 | 136.2996 | 124.7401 | 1.875491 | 8635.579 | 92.25512 | 1604.106 | 754.3572 | 1655.795 | 3206.878 | 1.533085 | 12.07 | 1028.203 | 2.12266 | 0.01174956 | 'FCC_A1'
| 0.7 | 0.286 | 0 | 0.014 | 0 | 0 | 8.52086 | 138.6217 | 124.2909 | 1.852815 | 8147.854 | 83.24553 | 1347.004 | 753.8181 | 1615.792 | 3078.482 | 1.730473 | 14.55 | 359.1277 | 1.404271 | 0.04672636 | 'BCC_A2'
| 0.686 | 0.286 | 0.014 | 0.014 | 0 | 0 | 8.534697 | 138.5534 | 124.3046 | 1.853504 | 8161.857 | 83.51692 | 1355.022 | 753.7838 | 1616.98 | 3082.269 | 1.723385 | 9.32 | 374.1923 | 1.474925 | 0.04581909 | 'BCC_A2'
| 0.65 | 0.286 | 0.05 | 0.014 | 0 | 0 | 8.570371 | 138.3774 | 124.3398 | 1.855281 | 8197.958 | 84.21665 | 1375.695 | 753.6954 | 1620.042 | 3092.034 | 1.705109 | 3.05 | 415.1208 | 1.640111 | 0.04424255 | 'BCC_A2'
| 0.636 | 0.286 | 0.064 | 0.014 | 0 | 0 | 8.584281 | 138.3088 | 124.3535 | 1.855975 | 8212.035 | 84.48949 | 1383.755 | 753.661 | 1621.237 | 3095.841 | 1.697982 | 1.56 | 431.8222 | 1.697984 | 0.04279479 | 'BCC_A2'
| 0.621 | 0.286 | 0.079 | 0.014 | 0 | 0 | 8.599207 | 138.2351 | 124.3683 | 1.856718 | 8227.141 | 84.78227 | 1392.405 | 753.624 | 1622.518 | 3099.927 | 1.690335 | 0.54 | 450.1614 | 1.75607 | 0.04235804 | 'BCC_A2'
| 0.607 | 0.286 | 0.093 | 0.014 | 0 | 0 | 8.613161 | 138.1663 | 124.3821 | 1.857414 | 8241.262 | 85.05596 | 1400.491 | 753.5894 | 1623.716 | 3103.746 | 1.683187 | 1.04 | 467.6662 | 1.806648 | 0.04136289 | 'BCC_A2'
| 0.593 | 0.286 | 0.107 | 0.014 | 0 | 0 | 8.627135 | 138.0973 | 124.3959 | 1.85811 | 8255.403 | 85.33005 | 1408.589 | 753.5548 | 1624.916 | 3107.571 | 1.676028 | 1.37 | 485.5196 | 1.85374 | 0.04068631 | 'BCC_A2'
| 0.579 | 0.286 | 0.121 | 0.014 | 0 | 0 | 8.641129 | 138.0283 | 124.4097 | 1.858807 | 8269.566 | 85.60455 | 1416.699 | 753.5201 | 1626.118 | 3111.401 | 1.668858 | 2.53 | 503.696 | 1.897371 | 0.040088 | 'BCC_A2'
| 0.685 | 0.286 | 0 | 0.029 | 0 | 0 | 8.487672 | 138.6232 | 124.3069 | 1.853604 | 8135.581 | 83.47011 | 1363.103 | 752.0411 | 1616.184 | 3078.83 | 1.685053 | 13.77 | 321.4865 | 1.276243 | 0.04542457 | 'BCC_A2'
| 0.664 | 0.286 | 0.021 | 0.029 | 0 | 0 | 8.508374 | 138.5209 | 124.3274 | 1.854638 | 8156.555 | 83.87714 | 1375.139 | 751.9878 | 1617.965 | 3084.507 | 1.674377 | 9.7 | 343.7575 | 1.380439 | 0.04393628 | 'BCC_A2'
| 0.635 | 0.286 | 0.05 | 0.029 | 0 | 0 | 8.537038 | 138.3792 | 124.3558 | 1.85607 | 8185.596 | 84.44073 | 1391.804 | 751.9139 | 1620.431 | 3092.367 | 1.659596 | 4 | 376.1978 | 1.510988 | 0.04253247 | 'BCC_A2'
| 0.606 | 0.286 | 0.079 | 0.029 | 0 | 0 | 8.565791 | 138.2371 | 124.3842 | 1.857507 | 8214.727 | 85.00606 | 1408.52 | 751.8398 | 1622.905 | 3100.252 | 1.644769 | 1.84 | 410.3927 | 1.626225 | 0.04120999 | 'BCC_A2'
| 0.592 | 0.286 | 0.093 | 0.029 | 0 | 0 | 8.579703 | 138.1683 | 124.398 | 1.858202 | 8228.822 | 85.2796 | 1416.609 | 751.8039 | 1624.102 | 3104.067 | 1.637594 | 1.58 | 427.4623 | 1.676435 | 0.04055468 | 'BCC_A2'
| 0.578 | 0.286 | 0.107 | 0.029 | 0 | 0 | 8.593637 | 138.0995 | 124.4118 | 1.858898 | 8242.939 | 85.55355 | 1424.71 | 751.768 | 1625.3 | 3107.888 | 1.630409 | 2.26 | 444.8631 | 1.723149 | 0.03994564 | 'BCC_A2'
| 0.564 | 0.286 | 0.121 | 0.029 | 0 | 0 | 8.607591 | 138.0305 | 124.4256 | 1.859595 | 8257.076 | 85.82791 | 1432.822 | 751.7321 | 1626.501 | 3111.714 | 1.623214 | 2.92 | 462.569 | 1.766395 | 0.03932577 | 'BCC_A2'
| 0.542 | 0.286 | 0.143 | 0.029 | 0 | 0 | 8.629561 | 137.9219 | 124.4474 | 1.860692 | 8279.335 | 86.25988 | 1445.596 | 751.6754 | 1628.391 | 3117.739 | 1.611884 | 4.29 | 490.9467 | 1.827415 | 0.03843624 | 'BCC_A2'
| 0.521 | 0.286 | 0.164 | 0.029 | 0 | 0 | 8.65058 | 137.818 | 124.4682 | 1.861743 | 8300.631 | 86.67316 | 1457.816 | 751.6213 | 1630.199 | 3123.503 | 1.601045 | 5.98 | 518.5835 | 1.877848 | 0.03765543 | 'BCC_A2'
| 0.499 | 0.286 | 0.186 | 0.029 | 0 | 0 | 8.672652 | 137.7089 | 124.49 | 1.862845 | 8322.992 | 87.10712 | 1470.648 | 751.5644 | 1632.098 | 3129.555 | 1.589663 | 7.53 | 548.0116 | 1.922625 | 0.0368156 | 'BCC_A2'
| 0.464 | 0.286 | 0.221 | 0.029 | 0 | 0 | 8.707872 | 137.5348 | 124.5249 | 1.864605 | 8358.676 | 87.79962 | 1491.125 | 751.4736 | 1635.128 | 3139.214 | 1.571501 | 8.91 | 595.5741 | 1.977216 | 0.03547369 | 'BCC_A2'
| 0.428 | 0.286 | 0.257 | 0.029 | 0 | 0 | 8.744237 | 137.3551 | 124.5609 | 1.866422 | 8395.519 | 88.51462 | 1512.268 | 751.3799 | 1638.257 | 3149.186 | 1.552748 | 10.09 | 645.0503 | 2.012631 | 0.03417639 | 'BCC_A2'
| 0.378 | 0.286 | 0.307 | 0.029 | 0 | 0 | 8.794979 | 137.1043 | 124.6112 | 1.868956 | 8446.927 | 89.51228 | 1541.768 | 751.2491 | 1642.622 | 3163.1 | 1.526582 | 11.34 | 713.8044 | 2.028379 | 0.03232531 | 'FCC_A1'
| 0.635 | 0.286 | 0.036 | 0.043 | 0 | 0 | 8.492184 | 138.4493 | 124.3569 | 1.856113 | 8160.076 | 84.37725 | 1398.752 | 750.2916 | 1619.603 | 3088.884 | 1.624375 | 7.18 | 324.3586 | 1.333072 | 0.04218233 | 'BCC_A2'
| 0.614 | 0.286 | 0.057 | 0.043 | 0 | 0 | 8.512909 | 138.3467 | 124.3775 | 1.857151 | 8181.095 | 84.78565 | 1410.838 | 750.2363 | 1621.389 | 3094.577 | 1.613623 | 5.22 | 347.8081 | 1.422826 | 0.04121059 | 'BCC_A2'
| 0.592 | 0.286 | 0.079 | 0.043 | 0 | 0 | 8.53467 | 138.239 | 124.3991 | 1.858241 | 8203.166 | 85.21447 | 1423.529 | 750.1782 | 1623.265 | 3100.555 | 1.602333 | 2.79 | 373.2904 | 1.508242 | 0.04036527 | 'BCC_A2'
| 0.578 | 0.286 | 0.093 | 0.043 | 0 | 0 | 8.548545 | 138.1703 | 124.4129 | 1.858936 | 8217.238 | 85.48788 | 1431.62 | 750.1411 | 1624.461 | 3104.366 | 1.595135 | 2.98 | 389.9502 | 1.558051 | 0.03973463 | 'BCC_A2'
| 0.564 | 0.286 | 0.107 | 0.043 | 0 | 0 | 8.56244 | 138.1015 | 124.4267 | 1.859632 | 8231.331 | 85.7617 | 1439.723 | 750.104 | 1625.658 | 3108.183 | 1.587925 | 3.08 | 406.9249 | 1.604357 | 0.03917975 | 'BCC_A2'
| 0.55 | 0.286 | 0.121 | 0.043 | 0 | 0 | 8.576356 | 138.0326 | 124.4405 | 1.860329 | 8245.444 | 86.03592 | 1447.839 | 750.0668 | 1626.858 | 3112.006 | 1.580706 | 3.49 | 424.1885 | 1.647188 | 0.03863249 | 'BCC_A2'
| 0.664 | 0.286 | 0 | 0.05 | 0 | 0 | 8.441333 | 138.6254 | 124.3292 | 1.854706 | 8118.445 | 83.78367 | 1385.58 | 749.5601 | 1616.732 | 3079.316 | 1.621635 | 14.23 | 268.8573 | 1.103595 | 0.04370078 | 'BCC_A2'
| 0.636 | 0.286 | 0.021 | 0.057 | 0 | 0 | 8.446509 | 138.524 | 124.3571 | 1.856107 | 8133.65 | 84.29461 | 1405.101 | 748.6779 | 1618.692 | 3085.144 | 1.589793 | 11.32 | 272.6311 | 1.150789 | 0.04179839 | 'BCC_A2'
| 0.593 | 0.286 | 0.064 | 0.057 | 0 | 0 | 8.488812 | 138.3142 | 124.3992 | 1.85823 | 8176.6 | 85.1301 | 1429.847 | 748.561 | 1622.345 | 3096.784 | 1.567713 | 6.14 | 319.1564 | 1.336434 | 0.04001228 | 'BCC_A2'
| 0.578 | 0.286 | 0.079 | 0.057 | 0 | 0 | 8.503615 | 138.2408 | 124.4139 | 1.858974 | 8191.629 | 85.42244 | 1438.505 | 748.5201 | 1623.624 | 3100.857 | 1.559986 | 4.69 | 336.2031 | 1.393242 | 0.03936819 | 'BCC_A2'
| 0.564 | 0.286 | 0.093 | 0.057 | 0 | 0 | 8.517452 | 138.1722 | 124.4277 | 1.859668 | 8205.677 | 85.69572 | 1446.599 | 748.4818 | 1624.819 | 3104.665 | 1.552764 | 4.03 | 352.4498 | 1.442598 | 0.03882872 | 'BCC_A2'
| 0.55 | 0.286 | 0.107 | 0.057 | 0 | 0 | 8.531309 | 138.1035 | 124.4415 | 1.860364 | 8219.747 | 85.96941 | 1454.705 | 748.4435 | 1626.015 | 3108.478 | 1.545531 | 4.21 | 368.995 | 1.488444 | 0.03840666 | 'BCC_A2'
| 0.536 | 0.286 | 0.121 | 0.057 | 0 | 0 | 8.545188 | 138.0346 | 124.4553 | 1.861061 | 8233.837 | 86.2435 | 1462.823 | 748.4051 | 1627.214 | 3112.297 | 1.538287 | 4.12 | 385.8129 | 1.53081 | 0.03795467 | 'BCC_A2'
| 0.514 | 0.286 | 0.143 | 0.057 | 0 | 0 | 8.567038 | 137.9263 | 124.477 | 1.862158 | 8256.022 | 86.67504 | 1475.605 | 748.3447 | 1629.101 | 3118.31 | 1.526882 | 5.5 | 412.7291 | 1.590431 | 0.03715803 | 'BCC_A2'
| 0.643 | 0.286 | 0 | 0.071 | 0 | 0 | 8.39514 | 138.6276 | 124.3514 | 1.855805 | 8101.363 | 84.09624 | 1407.987 | 747.0869 | 1617.278 | 3079.801 | 1.558417 | 14.88 | 216.309 | 0.9382679 | 0.04199356 | 'BCC_A2'
| 0.622 | 0.286 | 0.021 | 0.071 | 0 | 0 | 8.415674 | 138.5256 | 124.3719 | 1.856838 | 8122.233 | 84.50269 | 1420.035 | 747.0282 | 1619.055 | 3085.461 | 1.547634 | 12.81 | 237.1134 | 1.04068 | 0.04070212 | 'BCC_A2'
| 0.593 | 0.286 | 0.05 | 0.071 | 0 | 0 | 8.444106 | 138.3843 | 124.4003 | 1.858269 | 8151.13 | 85.06547 | 1436.717 | 746.9469 | 1621.515 | 3093.298 | 1.532704 | 7.55 | 267.3492 | 1.168623 | 0.0395144 | 'BCC_A2'
| 0.579 | 0.286 | 0.064 | 0.071 | 0 | 0 | 8.457863 | 138.316 | 124.414 | 1.858962 | 8165.112 | 85.33778 | 1444.789 | 746.9076 | 1622.705 | 3097.09 | 1.52548 | 6.09 | 282.513 | 1.224847 | 0.03883275 | 'BCC_A2'
| 0.564 | 0.286 | 0.079 | 0.071 | 0 | 0 | 8.472625 | 138.2427 | 124.4287 | 1.859705 | 8180.116 | 85.62998 | 1453.45 | 746.8654 | 1623.982 | 3101.159 | 1.517728 | 4.97 | 299.1314 | 1.281121 | 0.03837497 | 'BCC_A2'
| 0.55 | 0.286 | 0.093 | 0.071 | 0 | 0 | 8.486424 | 138.1741 | 124.4425 | 1.860399 | 8194.141 | 85.90313 | 1461.547 | 746.826 | 1625.176 | 3104.963 | 1.510482 | 5.47 | 314.9615 | 1.329972 | 0.0377611 | 'BCC_A2'
| 0.536 | 0.286 | 0.107 | 0.071 | 0 | 0 | 8.500244 | 138.1055 | 124.4563 | 1.861095 | 8208.187 | 86.17668 | 1469.655 | 746.7865 | 1626.372 | 3108.772 | 1.503225 | 4.58 | 331.0741 | 1.375308 | 0.03745675 | 'BCC_A2'
| 0.5 | 0.286 | 0.143 | 0.071 | 0 | 0 | 8.535876 | 137.9285 | 124.4918 | 1.862888 | 8244.402 | 86.88197 | 1490.562 | 746.6846 | 1629.455 | 3118.594 | 1.484515 | 5.35 | 373.6212 | 1.475973 | 0.03644763 | 'BCC_A2'
| 0.464 | 0.286 | 0.179 | 0.071 | 0 | 0 | 8.571644 | 137.7508 | 124.5275 | 1.864688 | 8280.756 | 87.58997 | 1511.548 | 746.5824 | 1632.55 | 3128.453 | 1.465733 | 7.01 | 417.416 | 1.554196 | 0.03537544 | 'BCC_A2'
| 0.429 | 0.286 | 0.214 | 0.071 | 0 | 0 | 8.606551 | 137.5774 | 124.5623 | 1.866445 | 8316.234 | 88.28091 | 1532.029 | 746.4826 | 1635.57 | 3138.075 | 1.447403 | 9 | 460.7556 | 1.60936 | 0.03443185 | 'BCC_A2'
| 0.357 | 0.286 | 0.286 | 0.071 | 0 | 0 | 8.678771 | 137.2187 | 124.6344 | 1.870079 | 8389.636 | 89.71045 | 1574.403 | 746.2762 | 1641.818 | 3157.983 | 1.409479 | 10.83 | 550.416 | 1.661103 | 0.03247907 | 'BCC_A2'
| 0.606 | 0.286 | 0.029 | 0.079 | 0 | 0 | 8.405905 | 138.4875 | 124.3882 | 1.85765 | 8123.675 | 84.77644 | 1433.153 | 746.0643 | 1619.939 | 3087.8 | 1.519461 | 9.67 | 224.8909 | 1.015795 | 0.03970708 | 'BCC_A2'
| 0.621 | 0.286 | 0 | 0.093 | 0 | 0 | 8.346902 | 138.6298 | 124.3746 | 1.856952 | 8083.525 | 84.42265 | 1431.386 | 744.5042 | 1617.848 | 3080.307 | 1.4924 | 15.21 | 161.3461 | 0.7724958 | 0.04002569 | 'BCC_A2'
| 0.571 | 0.286 | 0.05 | 0.093 | 0 | 0 | 8.39566 | 138.387 | 124.4235 | 1.859416 | 8133.163 | 85.39115 | 1460.131 | 744.3576 | 1622.08 | 3093.783 | 1.466555 | 9.53 | 210.4159 | 0.9998264 | 0.03762355 | 'BCC_A2'
| 0.55 | 0.286 | 0.071 | 0.093 | 0 | 0 | 8.416215 | 138.2846 | 124.444 | 1.860454 | 8154.089 | 85.79945 | 1472.249 | 744.2958 | 1623.863 | 3099.464 | 1.455659 | 8.86 | 232.3659 | 1.081503 | 0.03686994 | 'BCC_A2'
| 0.535 | 0.286 | 0.086 | 0.093 | 0 | 0 | 8.430925 | 138.2114 | 124.4588 | 1.861197 | 8169.065 | 86.09165 | 1480.921 | 744.2516 | 1625.14 | 3103.53 | 1.447862 | 7.64 | 248.4591 | 1.134922 | 0.03636511 | 'BCC_A2'
| 0.593 | 0.286 | 0.014 | 0.107 | 0 | 0 | 8.329877 | 138.5634 | 124.403 | 1.858369 | 8086.053 | 84.90035 | 1454.272 | 742.8229 | 1619.392 | 3084.39 | 1.443256 | 14.3 | 139.3245 | 0.7385342 | 0.03777166 | 'BCC_A2'
| 0.578 | 0.286 | 0.029 | 0.107 | 0 | 0 | 8.344459 | 138.4907 | 124.4176 | 1.859107 | 8100.914 | 85.19065 | 1462.895 | 742.7777 | 1620.66 | 3088.428 | 1.43548 | 13.12 | 153.5788 | 0.8070529 | 0.03718196 | 'BCC_A2'
| 0.55 | 0.286 | 0.057 | 0.107 | 0 | 0 | 8.371741 | 138.3546 | 124.445 | 1.860489 | 8128.718 | 85.73378 | 1479.028 | 742.6932 | 1623.032 | 3095.982 | 1.420932 | 12.94 | 181.2592 | 0.9237474 | 0.0359967 | 'BCC_A2'
| 0.5 | 0.286 | 0.107 | 0.107 | 0 | 0 | 8.420661 | 138.1106 | 124.4942 | 1.862967 | 8178.574 | 86.70767 | 1507.955 | 742.5415 | 1627.285 | 3109.526 | 1.394847 | 7.62 | 233.6078 | 1.096468 | 0.03445529 | 'BCC_A2'
| 0.464 | 0.286 | 0.143 | 0.107 | 0 | 0 | 8.456044 | 137.9341 | 124.5297 | 1.864759 | 8214.634 | 87.41207 | 1528.878 | 742.4318 | 1630.361 | 3119.323 | 1.37598 | 8.09 | 273.0661 | 1.19322 | 0.03351595 | 'BCC_A2'
| 0.428 | 0.286 | 0.179 | 0.107 | 0 | 0 | 8.491563 | 137.7569 | 124.5653 | 1.866558 | 8250.833 | 88.11917 | 1549.881 | 742.3217 | 1633.449 | 3129.157 | 1.357041 | 8.31 | 313.4986 | 1.267583 | 0.0326437 | 'BCC_A2'
| 0.393 | 0.286 | 0.214 | 0.107 | 0 | 0 | 8.526225 | 137.584 | 124.6001 | 1.868313 | 8286.159 | 88.80923 | 1570.378 | 742.2143 | 1636.463 | 3138.754 | 1.338558 | 8.97 | 353.3064 | 1.319102 | 0.03185279 | 'BCC_A2'
| 0.357 | 0.286 | 0.25 | 0.107 | 0 | 0 | 8.562014 | 137.4054 | 124.6361 | 1.870125 | 8322.632 | 89.52169 | 1591.541 | 742.1033 | 1639.575 | 3148.663 | 1.319474 | 10.44 | 394.3056 | 1.351513 | 0.03122639 | 'BCC_A2'
| 0.571 | 0.286 | 0 | 0.143 | 0 | 0 | 8.237856 | 138.6349 | 124.4271 | 1.859546 | 8043.2 | 85.16053 | 1484.281 | 738.6658 | 1619.138 | 3081.451 | 1.343164 | 16.57 | 36.76874 | 0.4217945 | 0.03383593 | 'BCC_A2'
| 0.535 | 0.286 | 0.036 | 0.143 | 0 | 0 | 8.272599 | 138.4609 | 124.4622 | 1.861317 | 8078.703 | 85.85614 | 1504.985 | 738.5497 | 1622.173 | 3091.112 | 1.324356 | 15.75 | 68.38309 | 0.5840475 | 0.03234355 | 'BCC_A2'
| 0.5 | 0.286 | 0.071 | 0.143 | 0 | 0 | 8.306502 | 138.291 | 124.4965 | 1.863045 | 8113.35 | 86.53496 | 1525.19 | 738.4364 | 1625.135 | 3100.541 | 1.306001 | 13.19 | 101.0488 | 0.7186365 | 0.0313928 | 'BCC_A2'
| 0.464 | 0.286 | 0.107 | 0.143 | 0 | 0 | 8.341506 | 138.1157 | 124.5318 | 1.864829 | 8149.12 | 87.2358 | 1546.049 | 738.3194 | 1628.193 | 3110.276 | 1.287052 | 11.78 | 136.2137 | 0.8337947 | 0.03048327 | 'BCC_A2'
| 0.428 | 0.286 | 0.143 | 0.143 | 0 | 0 | 8.376643 | 137.9396 | 124.5673 | 1.866619 | 8185.027 | 87.93931 | 1566.988 | 738.2019 | 1631.263 | 3120.047 | 1.26803 | 10.66 | 172.5318 | 0.9259727 | 0.02965011 | 'BCC_A2'
| 0.392 | 0.286 | 0.179 | 0.143 | 0 | 0 | 8.411914 | 137.7629 | 124.603 | 1.868417 | 8221.071 | 88.64551 | 1588.008 | 738.084 | 1634.344 | 3129.856 | 1.248935 | 9.96 | 209.5541 | 0.9958778 | 0.02874145 | 'BCC_A2'
| 0.357 | 0.286 | 0.214 | 0.143 | 0 | 0 | 8.446334 | 137.5905 | 124.6377 | 1.870171 | 8256.246 | 89.33468 | 1608.52 | 737.969 | 1637.351 | 3139.429 | 1.230301 | 10.08 | 245.7869 | 1.043236 | 0.02800012 | 'BCC_A2'
| 0.321 | 0.286 | 0.25 | 0.143 | 0 | 0 | 8.481872 | 137.4125 | 124.6737 | 1.871982 | 8292.563 | 90.04623 | 1629.698 | 737.8502 | 1640.456 | 3149.312 | 1.211062 | 9.63 | 282.8414 | 1.071607 | 0.02728157 | 'BCC_A2'
Fe-Co-Ni-V | 0.618 | 0.091 | 0.291 | 0 | 0 | 0 | 8.457925 | 138.152 | 124.3696 | 1.85113 | 8253.92 | 86.59719 | 1394.425 | 759.6506 | 1603.79 | 3073.374 | 1.936278 | 10.53 | 425.571 | 1.975163 | 0.06491698 | 'BCC_A2'
| 0.527 | 0.091 | 0.382 | 0 | 0 | 0 | 8.548555 | 137.701 | 124.4598 | 1.855653 | 8346.467 | 88.39726 | 1447.354 | 759.4538 | 1611.539 | 3098.24 | 1.890696 | 10.57 | 592.6488 | 2.219713 | 0.05930276 | 'BCC_A2'
| 0.473 | 0.091 | 0.436 | 0 | 0 | 0 | 8.602755 | 137.4313 | 124.5137 | 1.858358 | 8401.813 | 89.47378 | 1479.007 | 759.3362 | 1616.173 | 3113.11 | 1.863436 | 11.05 | 693.7108 | 2.291386 | 0.05595319 | 'BCC_A2'
| 0.4 | 0.091 | 0.509 | 0 | 0 | 0 | 8.676529 | 137.0642 | 124.5872 | 1.862039 | 8477.148 | 90.93907 | 1522.092 | 759.176 | 1622.481 | 3133.351 | 1.826331 | 11.06 | 829.0857 | 2.31056 | 0.05144353 | 'BCC_A2'
| 0.363 | 0.091 | 0.546 | 0 | 0 | 0 | 8.714144 | 136.877 | 124.6246 | 1.863916 | 8515.558 | 91.68617 | 1544.06 | 759.0943 | 1625.697 | 3143.672 | 1.807412 | 10.92 | 895.9437 | 2.289437 | 0.04927199 | 'BCC_A2'
| 0.327 | 0.091 | 0.582 | 0 | 0 | 0 | 8.750887 | 136.6941 | 124.6612 | 1.86575 | 8553.079 | 92.41597 | 1565.519 | 759.0146 | 1628.839 | 3153.753 | 1.788932 | 9.91 | 959.1425 | 2.250961 | 0.04713868 | 'BCC_A2'
| 0.273 | 0.091 | 0.636 | 0 | 0 | 0 | 8.806273 | 136.4185 | 124.7163 | 1.868514 | 8609.636 | 93.51603 | 1597.865 | 758.8943 | 1633.574 | 3168.949 | 1.761076 | 11.78 | 1049.323 | 2.163478 | 0.01512532 | 'BCC_A2'
| 0.227 | 0.091 | 0.682 | 0 | 0 | 0 | 8.853711 | 136.1825 | 124.7635 | 1.870881 | 8658.077 | 94.45823 | 1625.569 | 758.7913 | 1637.63 | 3181.964 | 1.737217 | 12.55 | 1120.531 | 2.064368 | 0.01385397 | 'BCC_A2'
| 0.355 | 0.091 | 0.527 | 0 | 0.027 | 0 | 8.60146 | 136.8288 | 124.8477 | 1.856764 | 8440.355 | 89.76843 | 1562.384 | 755.7431 | 1619.276 | 3133.939 | 1.750514 | 13.16 | 794.533 | 2.154647 | 0.04721475 | 'BCC_A2'
| 0.546 | 0.091 | 0.318 | 0 | 0.045 | 0 | 8.332074 | 137.7765 | 124.7959 | 1.842334 | 8190.989 | 84.6246 | 1459.338 | 754.008 | 1598.316 | 3073.696 | 1.812729 | 10.94 | 418.4861 | 1.855404 | 0.05223519 | 'BCC_A2'
| 0.5 | 0.091 | 0.364 | 0 | 0.045 | 0 | 8.377331 | 137.5488 | 124.8423 | 1.844586 | 8237.364 | 85.52479 | 1486.109 | 753.8952 | 1602.199 | 3086.198 | 1.789508 | 10.87 | 491.9496 | 1.964799 | 0.05017804 | 'BCC_A2'
| 0.455 | 0.091 | 0.409 | 0 | 0.045 | 0 | 8.42182 | 137.325 | 124.8879 | 1.8468 | 8282.953 | 86.40969 | 1512.425 | 753.7843 | 1606.016 | 3098.489 | 1.76668 | 13.6 | 564.3398 | 2.034396 | 0.04851176 | 'BCC_A2'
| 0.409 | 0.091 | 0.455 | 0 | 0.045 | 0 | 8.46752 | 137.0951 | 124.9348 | 1.849075 | 8329.782 | 87.31868 | 1539.458 | 753.6704 | 1609.936 | 3111.114 | 1.743232 | 14 | 637.8887 | 2.069907 | 0.04716988 | 'BCC_A2'
| 0.364 | 0.091 | 0.5 | 0 | 0.045 | 0 | 8.512445 | 136.8691 | 124.9808 | 1.851311 | 8375.817 | 88.21227 | 1566.033 | 753.5584 | 1613.79 | 3123.525 | 1.720181 | 12.19 | 708.4134 | 2.072457 | 0.0457754 | 'BCC_A2'
| 0.346 | 0.091 | 0.518 | 0 | 0.045 | 0 | 8.530476 | 136.7784 | 124.9993 | 1.852208 | 8394.294 | 88.57092 | 1576.698 | 753.5135 | 1615.337 | 3128.506 | 1.710929 | 11.92 | 736.0046 | 2.065182 | 0.04523493 | 'BCC_A2'
| 0.318 | 0.091 | 0.546 | 0 | 0.045 | 0 | 8.558594 | 136.637 | 125.0281 | 1.853607 | 8423.107 | 89.1302 | 1593.331 | 753.4434 | 1617.749 | 3136.274 | 1.696502 | 11.49 | 778.0044 | 2.045053 | 0.04434192 | 'BCC_A2'
| 0.273 | 0.091 | 0.591 | 0 | 0.045 | 0 | 8.603962 | 136.4087 | 125.0746 | 1.855865 | 8469.596 | 90.03259 | 1620.168 | 753.3304 | 1621.641 | 3148.807 | 1.673224 | 14.07 | 842.5923 | 1.991836 | 0.04283205 | 'BCC_A2'
| 0.482 | 0.091 | 0.363 | 0 | 0.064 | 0 | 8.31206 | 137.4524 | 125.0093 | 1.840271 | 8198.292 | 84.45002 | 1506.196 | 751.5491 | 1598.841 | 3082.946 | 1.743761 | 14.28 | 461.9641 | 1.876185 | 0.04661689 | 'BCC_A2'
| 0.454 | 0.091 | 0.391 | 0 | 0.064 | 0 | 8.339566 | 137.3134 | 125.0378 | 1.841639 | 8226.519 | 84.99746 | 1522.554 | 751.4768 | 1601.205 | 3090.567 | 1.729529 | 13.97 | 503.9854 | 1.921901 | 0.04563672 | 'BCC_A2'
| 0.436 | 0.091 | 0.409 | 0 | 0.064 | 0 | 8.357292 | 137.2238 | 125.0562 | 1.84252 | 8244.71 | 85.35026 | 1533.096 | 751.4302 | 1602.727 | 3095.478 | 1.720358 | 10.48 | 530.9526 | 1.944109 | 0.0451152 | 'BCC_A2'
| 0.409 | 0.091 | 0.436 | 0 | 0.064 | 0 | 8.383945 | 137.0891 | 125.0839 | 1.843845 | 8272.062 | 85.88073 | 1548.948 | 751.3601 | 1605.017 | 3102.863 | 1.706567 | 4.23 | 571.1815 | 1.967295 | 0.04439093 | 'BCC_A2'
| 0.391 | 0.091 | 0.454 | 0 | 0.064 | 0 | 8.401757 | 136.9991 | 125.1024 | 1.84473 | 8290.341 | 86.23523 | 1559.54 | 751.3133 | 1606.547 | 3107.797 | 1.697351 | 7.38 | 597.7632 | 1.976247 | 0.04386599 | 'BCC_A2'
| 0.363 | 0.091 | 0.482 | 0 | 0.064 | 0 | 8.429532 | 136.8587 | 125.1312 | 1.846111 | 8318.845 | 86.78803 | 1576.059 | 751.2403 | 1608.934 | 3115.493 | 1.68298 | 7.48 | 638.5671 | 1.980289 | 0.04321759 | 'BCC_A2'
| 0.345 | 0.091 | 0.5 | 0 | 0.064 | 0 | 8.447432 | 136.7682 | 125.1498 | 1.847001 | 8337.214 | 87.14428 | 1586.704 | 751.1933 | 1610.471 | 3120.452 | 1.673719 | 10.93 | 664.3518 | 1.976799 | 0.04284476 | 'BCC_A2'
| 0.318 | 0.091 | 0.527 | 0 | 0.064 | 0 | 8.474347 | 136.6322 | 125.1777 | 1.848339 | 8364.834 | 87.67995 | 1602.711 | 751.1225 | 1612.784 | 3127.909 | 1.659793 | 10.85 | 702.211 | 1.963089 | 0.0422565 | 'BCC_A2'
| 0.454 | 0.091 | 0.382 | 0 | 0.073 | 0 | 8.300301 | 137.3102 | 125.1081 | 1.839181 | 8199.422 | 84.32205 | 1527.056 | 750.3895 | 1598.895 | 3086.701 | 1.712246 | 13.88 | 476.049 | 1.868072 | 0.04433327 | 'BCC_A2'
| 0.427 | 0.091 | 0.409 | 0 | 0.073 | 0 | 8.32681 | 137.176 | 125.1357 | 1.840498 | 8226.645 | 84.8498 | 1542.861 | 750.3181 | 1601.174 | 3094.056 | 1.698476 | 4.38 | 515.1157 | 1.902492 | 0.04362471 | 'BCC_A2'
| 0.409 | 0.091 | 0.427 | 0 | 0.073 | 0 | 8.344526 | 137.0862 | 125.1542 | 1.841378 | 8244.838 | 85.20248 | 1553.424 | 750.2704 | 1602.697 | 3098.971 | 1.689274 | 7.59 | 541.0143 | 1.918676 | 0.04309089 | 'BCC_A2'
| 0.382 | 0.091 | 0.454 | 0 | 0.073 | 0 | 8.371162 | 136.9513 | 125.182 | 1.842701 | 8272.192 | 85.73278 | 1569.305 | 750.1987 | 1604.987 | 3106.361 | 1.675437 | 8.59 | 579.4898 | 1.933225 | 0.04247271 | 'BCC_A2'
| 0.363 | 0.091 | 0.473 | 0 | 0.073 | 0 | 8.389953 | 136.8562 | 125.2017 | 1.843635 | 8291.489 | 86.10687 | 1580.509 | 750.1481 | 1606.602 | 3111.574 | 1.665676 | 8.55 | 606.1981 | 1.93674 | 0.04203888 | 'BCC_A2'
| 0.336 | 0.091 | 0.5 | 0 | 0.073 | 0 | 8.416721 | 136.7206 | 125.2296 | 1.844965 | 8318.978 | 86.63979 | 1596.469 | 750.076 | 1608.904 | 3119.001 | 1.651771 | 10.8 | 643.4668 | 1.932636 | 0.04147257 | 'BCC_A2'
| 0.291 | 0.091 | 0.545 | 0 | 0.073 | 0 | 8.461508 | 136.4938 | 125.2764 | 1.84719 | 8364.972 | 87.53142 | 1623.173 | 749.9554 | 1612.754 | 3131.427 | 1.628507 | 12.61 | 703.2522 | 1.903588 | 0.04062567 | 'BCC_A2'
| 0.418 | 0.091 | 0.409 | 0 | 0.082 | 0 | 8.296382 | 137.1282 | 125.2151 | 1.838479 | 8208.612 | 84.35023 | 1552.609 | 749.2081 | 1599.624 | 3092.636 | 1.676632 | 7.72 | 499.2653 | 1.8616 | 0.04222523 | 'BCC_A2'
| 0.391 | 0.091 | 0.436 | 0 | 0.082 | 0 | 8.322901 | 136.9936 | 125.243 | 1.839796 | 8235.864 | 84.87831 | 1568.46 | 749.1349 | 1601.905 | 3100.004 | 1.662803 | 6.89 | 536.5999 | 1.883031 | 0.0414312 | 'BCC_A2'
| 0.372 | 0.091 | 0.455 | 0 | 0.082 | 0 | 8.341607 | 136.8987 | 125.2626 | 1.840725 | 8255.088 | 85.25085 | 1579.642 | 749.0833 | 1603.514 | 3105.201 | 1.653047 | 7.48 | 562.564 | 1.891219 | 0.0410809 | 'BCC_A2'
| 0.354 | 0.091 | 0.473 | 0 | 0.082 | 0 | 8.359365 | 136.8085 | 125.2812 | 1.841606 | 8273.336 | 85.60447 | 1590.257 | 749.0343 | 1605.042 | 3110.134 | 1.643787 | 8.5 | 586.8508 | 1.893933 | 0.04069418 | 'BCC_A2'
| 0.336 | 0.091 | 0.491 | 0 | 0.082 | 0 | 8.377156 | 136.7182 | 125.2999 | 1.84249 | 8291.62 | 85.95878 | 1600.892 | 748.9853 | 1606.572 | 3115.077 | 1.634509 | 9.88 | 610.7709 | 1.89192 | 0.04030565 | 'BCC_A2'
| 0.318 | 0.091 | 0.509 | 0 | 0.082 | 0 | 8.394982 | 136.6278 | 125.3186 | 1.843375 | 8309.939 | 86.31377 | 1611.547 | 748.9361 | 1608.106 | 3120.03 | 1.625212 | 10.98 | 634.2605 | 1.88536 | 0.03996716 | 'BCC_A2'
| 0.5 | 0.091 | 0.318 | 0 | 0.091 | 0 | 8.177416 | 137.5312 | 125.2008 | 1.832067 | 8099.505 | 82.08679 | 1509.249 | 748.35 | 1590.449 | 3066.572 | 1.70121 | 19.79 | 360.8988 | 1.661245 | 0.04306547 | 'BCC_A2'
| 0.455 | 0.091 | 0.363 | 0 | 0.091 | 0 | 8.221118 | 137.3089 | 125.2469 | 1.834236 | 8144.447 | 82.95733 | 1535.438 | 748.2267 | 1594.212 | 3078.73 | 1.678329 | 19.27 | 421.5159 | 1.758674 | 0.04176199 | 'BCC_A2'
| 0.409 | 0.091 | 0.409 | 0 | 0.091 | 0 | 8.266008 | 137.0806 | 125.2943 | 1.836464 | 8190.61 | 83.85153 | 1562.339 | 748.0999 | 1598.076 | 3091.219 | 1.654827 | 14.3 | 483.4017 | 1.821419 | 0.04082575 | 'BCC_A2'
| 0.382 | 0.091 | 0.436 | 0 | 0.091 | 0 | 8.292459 | 136.946 | 125.3223 | 1.837777 | 8217.812 | 84.37844 | 1578.19 | 748.0253 | 1600.353 | 3098.578 | 1.640979 | 7.81 | 519.2911 | 1.841972 | 0.0400548 | 'BCC_A2'
| 0.363 | 0.091 | 0.455 | 0 | 0.091 | 0 | 8.311118 | 136.8511 | 125.342 | 1.838703 | 8237.001 | 84.75013 | 1589.372 | 747.9726 | 1601.959 | 3103.769 | 1.63121 | 10.27 | 544.2132 | 1.849603 | 0.03969453 | 'BCC_A2'
| 0.318 | 0.091 | 0.5 | 0 | 0.091 | 0 | 8.355463 | 136.6255 | 125.3888 | 1.840903 | 8282.605 | 85.63348 | 1615.947 | 747.8474 | 1605.777 | 3116.106 | 1.607993 | 10.57 | 601.6723 | 1.84647 | 0.0388198 | 'BCC_A2'
| 0.273 | 0.091 | 0.545 | 0 | 0.091 | 0 | 8.400022 | 136.3989 | 125.4359 | 1.843115 | 8328.428 | 86.5211 | 1642.65 | 747.7216 | 1609.612 | 3128.503 | 1.584664 | 13.45 | 656.1221 | 1.815793 | 0.03808109 | 'BCC_A2'
| 0.345 | 0.091 | 0.455 | 0 | 0.109 | 0 | 8.250302 | 136.7562 | 125.5003 | 1.834669 | 8200.923 | 83.75135 | 1608.782 | 745.757 | 1598.857 | 3100.913 | 1.58765 | 17.33 | 507.4804 | 1.768463 | 0.0368691 | 'BCC_A2'
| 0.464 | 0.091 | 0.318 | 0 | 0.127 | 0 | 8.057344 | 137.3407 | 125.5151 | 1.824097 | 8028.478 | 80.11649 | 1547.998 | 743.9574 | 1584.342 | 3061.042 | 1.614628 | 20.43 | 315.5354 | 1.522194 | 0.03677803 | 'BCC_A2'
| 0.418 | 0.091 | 0.364 | 0 | 0.127 | 0 | 8.10157 | 137.1138 | 125.5629 | 1.826287 | 8074.087 | 80.99851 | 1574.772 | 743.821 | 1588.159 | 3073.414 | 1.591109 | 19.05 | 368.5289 | 1.613341 | 0.03538109 | 'BCC_A2'
| 0.373 | 0.091 | 0.409 | 0 | 0.127 | 0 | 8.145044 | 136.8908 | 125.6099 | 1.828439 | 8118.921 | 81.86551 | 1601.089 | 743.6869 | 1591.912 | 3085.575 | 1.567991 | 20.25 | 419.8212 | 1.667586 | 0.0347247 | 'BCC_A2'
| 0.318 | 0.091 | 0.455 | 0 | 0.136 | 0 | 8.159478 | 136.6145 | 125.7368 | 1.828646 | 8147.044 | 82.25976 | 1637.768 | 742.4482 | 1594.225 | 3096.648 | 1.522597 | 19.78 | 452.3086 | 1.651821 | 0.03262892 | 'BCC_A2'
| 0.273 | 0.091 | 0.5 | 0 | 0.136 | 0 | 8.203263 | 136.3893 | 125.7844 | 1.830813 | 8192.231 | 83.13324 | 1664.341 | 742.3103 | 1598.007 | 3108.914 | 1.499222 | 11.6 | 497.0599 | 1.643162 | 0.03219393 | 'BCC_A2'
| 0.48 | 0.2 | 0.3 | 0 | 0.02 | 0 | 8.613513 | 137.4578 | 124.6656 | 1.855656 | 8334.585 | 86.85914 | 1480.982 | 754.4264 | 1621.491 | 3119.803 | 1.708898 | 13.69 | 626.925 | 2.202719 | 0.04175053 | 'BCC_A2'
| 0.455 | 0.2 | 0.325 | 0 | 0.02 | 0 | 8.63863 | 137.3329 | 124.6908 | 1.856905 | 8360.128 | 87.35421 | 1495.645 | 754.3653 | 1623.644 | 3126.699 | 1.696065 | 13.09 | 665.3413 | 2.226157 | 0.04065076 | 'BCC_A2'
| 0.43 | 0.2 | 0.35 | 0 | 0.02 | 0 | 8.663815 | 137.2077 | 124.7161 | 1.858157 | 8385.74 | 87.85061 | 1510.347 | 754.304 | 1625.803 | 3133.614 | 1.683197 | 12.11 | 703.7778 | 2.23969 | 0.03958542 | 'BCC_A2'
| 0.56 | 0.2 | 0.2 | 0 | 0.04 | 0 | 8.445844 | 137.8465 | 124.7427 | 1.846194 | 8193.074 | 83.78366 | 1444.583 | 752.1978 | 1609.472 | 3089.256 | 1.711306 | 13.81 | 458.1945 | 1.897205 | 0.04271325 | 'BCC_A2'
| 0.51 | 0.2 | 0.25 | 0 | 0.04 | 0 | 8.49533 | 137.5993 | 124.793 | 1.848652 | 8243.477 | 84.75967 | 1473.636 | 752.0704 | 1613.721 | 3102.884 | 1.685799 | 13.58 | 527.2482 | 2.015749 | 0.04079001 | 'BCC_A2'
| 0.485 | 0.2 | 0.275 | 0 | 0.04 | 0 | 8.520172 | 137.4752 | 124.8183 | 1.849886 | 8268.78 | 85.24964 | 1488.221 | 752.0065 | 1615.854 | 3109.726 | 1.672995 | 6.99 | 562.4758 | 2.058764 | 0.03994701 | 'BCC_A2'
| 0.46 | 0.2 | 0.3 | 0 | 0.04 | 0 | 8.545081 | 137.3507 | 124.8436 | 1.851123 | 8294.15 | 85.74092 | 1502.845 | 751.9423 | 1617.992 | 3116.586 | 1.660156 | 8.28 | 597.9626 | 2.09133 | 0.03900562 | 'BCC_A2'
| 0.41 | 0.2 | 0.35 | 0 | 0.04 | 0 | 8.595099 | 137.1008 | 124.8944 | 1.853608 | 8345.096 | 86.72743 | 1532.211 | 751.8136 | 1622.287 | 3130.361 | 1.634376 | 11.56 | 669.0744 | 2.126368 | 0.03730201 | 'BCC_A2'
| 0.36 | 0.2 | 0.4 | 0 | 0.04 | 0 | 8.645387 | 136.8496 | 124.9455 | 1.856106 | 8396.315 | 87.71925 | 1561.735 | 751.6841 | 1626.605 | 3144.21 | 1.608457 | 13.08 | 739.2789 | 2.12354 | 0.03556826 | 'BCC_A2'
| 0.31 | 0.2 | 0.45 | 0 | 0.04 | 0 | 8.695946 | 136.597 | 124.9969 | 1.858617 | 8447.811 | 88.71642 | 1591.418 | 751.5539 | 1630.946 | 3158.134 | 1.582397 | 13.64 | 807.2291 | 2.085786 | 0.03373652 | 'FCC_A1'
| 0.25 | 0.2 | 0.51 | 0 | 0.04 | 0 | 8.756979 | 136.2921 | 125.0589 | 1.861649 | 8509.975 | 89.92016 | 1627.251 | 751.3968 | 1636.187 | 3174.943 | 1.55094 | 13.57 | 883.8322 | 1.998942 | 0.03148466 | 'FCC_A1'
| 0.6 | 0.2 | 0.15 | 0 | 0.05 | 0 | 8.362922 | 138.0388 | 124.7809 | 1.841515 | 8123.089 | 82.26266 | 1426.581 | 751.0957 | 1603.527 | 3074.149 | 1.712496 | 13.61 | 385.1255 | 1.683724 | 0.04327008 | 'BCC_A2'
| 0.525 | 0.2 | 0.225 | 0 | 0.05 | 0 | 8.436648 | 137.6695 | 124.8563 | 1.845175 | 8198.239 | 83.71722 | 1469.989 | 750.9006 | 1609.862 | 3094.484 | 1.67433 | 12.04 | 481.9099 | 1.910021 | 0.04009145 | 'BCC_A2'
| 0.465 | 0.2 | 0.275 | 0 | 0.06 | 0 | 8.452149 | 137.3684 | 124.9953 | 1.84538 | 8228.608 | 84.13825 | 1509.998 | 749.5353 | 1612.378 | 3106.539 | 1.624485 | 5.44 | 536.1514 | 1.95346 | 0.03695451 | 'BCC_A2'
| 0.415 | 0.2 | 0.325 | 0 | 0.06 | 0 | 8.501753 | 137.1194 | 125.0464 | 1.847841 | 8279.209 | 85.11721 | 1539.286 | 749.4006 | 1616.643 | 3120.242 | 1.598694 | 9.7 | 601.6559 | 2.006142 | 0.03557634 | 'BCC_A2'
| 0.365 | 0.2 | 0.375 | 0 | 0.06 | 0 | 8.551624 | 136.8691 | 125.0977 | 1.850315 | 8330.082 | 86.10143 | 1568.731 | 749.265 | 1620.932 | 3134.018 | 1.572765 | 11.6 | 666.5856 | 2.01998 | 0.0342858 | 'BCC_A2'
| 0.315 | 0.2 | 0.425 | 0 | 0.06 | 0 | 8.601763 | 136.6174 | 125.1493 | 1.852803 | 8381.229 | 87.09094 | 1598.335 | 749.1288 | 1625.243 | 3147.869 | 1.546696 | 13.9 | 729.6153 | 1.997848 | 0.03295506 | 'BCC_A2'
| 0.265 | 0.2 | 0.475 | 0 | 0.06 | 0 | 8.652172 | 136.3643 | 125.2012 | 1.855303 | 8432.652 | 88.08579 | 1628.098 | 748.9918 | 1629.578 | 3161.794 | 1.520487 | 14.63 | 789.3772 | 1.942894 | 0.03152339 | 'FCC_A1'
| 0.58 | 0.2 | 0.15 | 0 | 0.07 | 0 | 8.295721 | 137.9317 | 124.9567 | 1.83706 | 8083.505 | 81.16552 | 1448.313 | 748.6451 | 1600.102 | 3071.055 | 1.664278 | 20.13 | 371.2425 | 1.588203 | 0.04035276 | 'BCC_A2'
| 0.53 | 0.2 | 0.2 | 0 | 0.07 | 0 | 8.344532 | 137.6861 | 125.0073 | 1.83948 | 8133.336 | 82.12914 | 1477.214 | 748.509 | 1604.302 | 3084.559 | 1.638789 | 7.17 | 430.2804 | 1.747266 | 0.03794684 | 'BCC_A2'
| 0.505 | 0.2 | 0.225 | 0 | 0.07 | 0 | 8.369035 | 137.5628 | 125.0326 | 1.840695 | 8158.351 | 82.61287 | 1491.722 | 748.4406 | 1606.411 | 3091.338 | 1.625994 | 5.02 | 460.7734 | 1.80987 | 0.03704472 | 'BCC_A2'
| 0.48 | 0.2 | 0.25 | 0 | 0.07 | 0 | 8.393603 | 137.4392 | 125.0581 | 1.841913 | 8183.432 | 83.09788 | 1506.269 | 748.3721 | 1608.525 | 3098.135 | 1.613165 | 6.24 | 491.7144 | 1.861552 | 0.03617782 | 'BCC_A2'
| 0.43 | 0.2 | 0.3 | 0 | 0.07 | 0 | 8.442936 | 137.1909 | 125.1092 | 1.844359 | 8233.796 | 84.0718 | 1535.479 | 748.2345 | 1612.771 | 3111.784 | 1.587403 | 7.52 | 554.3217 | 1.933334 | 0.03489939 | 'BCC_A2'
| 0.405 | 0.2 | 0.325 | 0 | 0.07 | 0 | 8.467702 | 137.0663 | 125.1349 | 1.845586 | 8259.079 | 84.56071 | 1550.143 | 748.1655 | 1614.902 | 3118.636 | 1.574471 | 9.15 | 585.6724 | 1.954062 | 0.03427129 | 'BCC_A2'
| 0.38 | 0.2 | 0.35 | 0 | 0.07 | 0 | 8.492534 | 136.9414 | 125.1606 | 1.846818 | 8284.429 | 85.05093 | 1564.846 | 748.0962 | 1617.039 | 3125.506 | 1.561504 | 10.73 | 616.8396 | 1.965127 | 0.03368636 | 'BCC_A2'
| 0.355 | 0.2 | 0.375 | 0 | 0.07 | 0 | 8.517432 | 136.8161 | 125.1864 | 1.848052 | 8309.848 | 85.54247 | 1579.588 | 748.0268 | 1619.181 | 3132.394 | 1.548502 | 11.05 | 647.6592 | 1.966883 | 0.03311427 | 'BCC_A2'
| 0.33 | 0.2 | 0.4 | 0 | 0.07 | 0 | 8.542397 | 136.6904 | 125.2122 | 1.84929 | 8335.335 | 86.03532 | 1594.37 | 747.9572 | 1621.33 | 3139.301 | 1.535466 | 11.78 | 677.9641 | 1.959702 | 0.03260301 | 'BCC_A2'
| 0.28 | 0.2 | 0.45 | 0 | 0.07 | 0 | 8.592529 | 136.4382 | 125.2642 | 1.851775 | 8386.514 | 87.02501 | 1624.053 | 747.8173 | 1625.644 | 3153.17 | 1.509287 | 13.11 | 736.3494 | 1.920101 | 0.03140013 | 'FCC_A1'
| 0.25 | 0.2 | 0.48 | 0 | 0.07 | 0 | 8.622738 | 136.2862 | 125.2955 | 1.853273 | 8417.354 | 87.62138 | 1641.939 | 747.7331 | 1628.244 | 3161.528 | 1.493513 | 14.14 | 769.4895 | 1.881309 | 0.03064908 | 'FCC_A1'
| 0.445 | 0.2 | 0.275 | 0 | 0.08 | 0 | 8.384391 | 137.2621 | 125.1717 | 1.840892 | 8188.593 | 83.03122 | 1531.69 | 747.0739 | 1608.916 | 3103.365 | 1.576165 | 6.74 | 509.7215 | 1.852911 | 0.03419041 | 'BCC_A2'
| 0.395 | 0.2 | 0.325 | 0 | 0.08 | 0 | 8.433717 | 137.0133 | 125.2231 | 1.843336 | 8238.988 | 84.0053 | 1560.978 | 746.9328 | 1613.164 | 3117.032 | 1.550296 | 8.64 | 569.6649 | 1.903099 | 0.03295886 | 'BCC_A2'
| 0.37 | 0.2 | 0.35 | 0 | 0.08 | 0 | 8.458479 | 136.8884 | 125.249 | 1.844563 | 8264.287 | 84.4943 | 1575.681 | 746.862 | 1615.296 | 3123.893 | 1.537309 | 10.01 | 599.3822 | 1.913607 | 0.03248394 | 'BCC_A2'
| 0.345 | 0.2 | 0.375 | 0 | 0.08 | 0 | 8.483308 | 136.7632 | 125.2748 | 1.845793 | 8289.653 | 84.9846 | 1590.423 | 746.7909 | 1617.434 | 3130.773 | 1.524288 | 11.07 | 628.7116 | 1.914864 | 0.03195626 | 'BCC_A2'
| 0.295 | 0.2 | 0.425 | 0 | 0.08 | 0 | 8.533164 | 136.5117 | 125.3268 | 1.848264 | 8340.591 | 85.96916 | 1620.027 | 746.6483 | 1621.728 | 3144.587 | 1.49814 | 12.41 | 685.5372 | 1.891145 | 0.03104039 | 'FCC_A1'
| 0.485 | 0.2 | 0.225 | 0 | 0.09 | 0 | 8.301686 | 137.4565 | 125.2083 | 1.836232 | 8118.618 | 81.51282 | 1513.371 | 745.9902 | 1602.973 | 3088.205 | 1.577846 | 6.76 | 439.5284 | 1.714563 | 0.03435418 | 'BCC_A2'
| 0.41 | 0.2 | 0.3 | 0 | 0.09 | 0 | 8.375173 | 137.0849 | 125.2854 | 1.839871 | 8193.757 | 82.9645 | 1557.128 | 745.7748 | 1609.307 | 3108.598 | 1.539139 | 8.33 | 525.102 | 1.833739 | 0.03235633 | 'BCC_A2'
| 0.36 | 0.2 | 0.35 | 0 | 0.09 | 0 | 8.424492 | 136.8356 | 125.3372 | 1.842313 | 8244.184 | 83.93875 | 1586.495 | 745.6301 | 1613.557 | 3122.284 | 1.513161 | 10.18 | 581.9027 | 1.863161 | 0.03122445 | 'BCC_A2'
| 0.31 | 0.2 | 0.4 | 0 | 0.09 | 0 | 8.474075 | 136.5849 | 125.3892 | 1.844768 | 8294.881 | 84.91822 | 1616.019 | 745.4847 | 1617.83 | 3136.044 | 1.487045 | 11.79 | 636.9901 | 1.855831 | 0.03037566 | 'BCC_A2'
| 0.26 | 0.2 | 0.45 | 0 | 0.09 | 0 | 8.523925 | 136.3328 | 125.4415 | 1.847237 | 8345.851 | 85.90296 | 1645.702 | 745.3386 | 1622.126 | 3149.877 | 1.460788 | 13.55 | 689.019 | 1.814858 | 0.02955451 | 'FCC_A1'
| 0.55 | 0.2 | 0.15 | 0 | 0.1 | 0 | 8.195408 | 137.772 | 125.2191 | 1.830409 | 8024.418 | 79.52781 | 1480.752 | 744.9871 | 1594.989 | 3066.438 | 1.592301 | 20.37 | 350.2131 | 1.454584 | 0.03515205 | 'BCC_A2'
| 0.5 | 0.2 | 0.2 | 0 | 0.1 | 0 | 8.243811 | 137.5267 | 125.2702 | 1.832804 | 8073.947 | 80.48427 | 1509.654 | 744.8416 | 1599.164 | 3079.89 | 1.566696 | 14.32 | 402.1193 | 1.608479 | 0.0336314 | 'BCC_A2'
| 0.45 | 0.2 | 0.25 | 0 | 0.1 | 0 | 8.292472 | 137.2801 | 125.3216 | 1.835212 | 8123.739 | 81.44581 | 1538.71 | 744.6954 | 1603.36 | 3093.414 | 1.540955 | 15.76 | 455.9411 | 1.718024 | 0.03234353 | 'BCC_A2'
| 0.375 | 0.2 | 0.325 | 0 | 0.1 | 0 | 8.365948 | 136.9076 | 125.3992 | 1.838849 | 8198.924 | 82.89774 | 1582.585 | 744.4747 | 1609.698 | 3113.835 | 1.502086 | 10.85 | 537.5803 | 1.804422 | 0.03073187 | 'BCC_A2'
| 0.325 | 0.2 | 0.375 | 0 | 0.1 | 0 | 8.41526 | 136.6577 | 125.4513 | 1.841289 | 8249.383 | 83.87216 | 1612.03 | 744.3266 | 1613.951 | 3127.54 | 1.476001 | 11.34 | 590.7555 | 1.813973 | 0.0296926 | 'BCC_A2'
| 0.275 | 0.2 | 0.425 | 0 | 0.1 | 0 | 8.464836 | 136.4064 | 125.5036 | 1.843742 | 8300.112 | 84.8518 | 1641.633 | 744.1776 | 1618.226 | 3141.319 | 1.449776 | 12.94 | 641.3917 | 1.788551 | 0.02891536 | 'FCC_A1'
| 0.25 | 0.2 | 0.45 | 0 | 0.1 | 0 | 8.489724 | 136.2803 | 125.5299 | 1.844974 | 8325.579 | 85.34359 | 1656.494 | 744.1028 | 1620.373 | 3148.236 | 1.43661 | 13.2 | 665.3324 | 1.76374 | 0.02856531 | 'FCC_A1'
| 0.405 | 0.2 | 0.275 | 0 | 0.12 | 0 | 8.249669 | 137.0508 | 125.5224 | 1.831968 | 8109.031 | 80.83009 | 1574.819 | 742.1798 | 1602.032 | 3097.054 | 1.48009 | 14.41 | 456.56 | 1.665201 | 0.02903316 | 'BCC_A2'
| 0.38 | 0.2 | 0.3 | 0 | 0.12 | 0 | 8.274024 | 136.9267 | 125.5485 | 1.833172 | 8133.991 | 81.31166 | 1589.444 | 742.1031 | 1604.136 | 3103.843 | 1.467095 | 10.09 | 481.0933 | 1.692428 | 0.02876775 | 'BCC_A2'
| 0.33 | 0.2 | 0.35 | 0 | 0.12 | 0 | 8.322929 | 136.6777 | 125.6008 | 1.835589 | 8184.111 | 82.27865 | 1618.81 | 741.9491 | 1608.36 | 3117.476 | 1.441002 | 11.97 | 529.3368 | 1.718025 | 0.02798955 | 'BCC_A2'
| 0.47 | 0.2 | 0.2 | 0 | 0.13 | 0 | 8.143677 | 137.3682 | 125.5317 | 1.826168 | 8014.903 | 78.84898 | 1541.906 | 741.1956 | 1594.054 | 3075.248 | 1.495022 | 19.61 | 373.7224 | 1.480037 | 0.02921531 | 'BCC_A2'
| 0.42 | 0.2 | 0.25 | 0 | 0.13 | 0 | 8.19193 | 137.1218 | 125.5836 | 1.828551 | 8064.393 | 79.80339 | 1570.963 | 741.0402 | 1598.226 | 3088.72 | 1.469167 | 19.75 | 419.9402 | 1.584415 | 0.02828082 | 'BCC_A2'
| 0.37 | 0.2 | 0.3 | 0 | 0.13 | 0 | 8.240439 | 136.8742 | 125.6358 | 1.830947 | 8114.147 | 80.76286 | 1600.174 | 740.884 | 1602.419 | 3102.264 | 1.443174 | 18.63 | 466.3778 | 1.647382 | 0.02740993 | 'BCC_A2'
| 0.32 | 0.2 | 0.35 | 0 | 0.13 | 0 | 8.289207 | 136.6252 | 125.6883 | 1.833356 | 8164.165 | 81.72744 | 1629.54 | 740.7269 | 1606.634 | 3115.88 | 1.417043 | 13.5 | 511.7741 | 1.67164 | 0.02679898 | 'BCC_A2'
| 0.27 | 0.2 | 0.4 | 0 | 0.13 | 0 | 8.338235 | 136.375 | 125.741 | 1.835778 | 8214.45 | 82.69717 | 1659.063 | 740.569 | 1610.872 | 3129.568 | 1.390772 | 14.07 | 561.5472 | 1.689962 | 0.02627633 | 'FCC_A1'
| 0.5 | 0.2 | 0.15 | 0 | 0.15 | 0 | 8.029512 | 137.5078 | 125.6531 | 1.81941 | 7926.699 | 76.81936 | 1534.399 | 738.9374 | 1586.533 | 3058.801 | 1.473266 | 18.41 | 314.6416 | 1.255547 | 0.02792088 | 'BCC_A2'
| 0.68 | 0.3 | 0 | 0 | 0.02 | 0 | 8.511573 | 138.4435 | 124.4667 | 1.848686 | 8133.754 | 82.08531 | 1361.385 | 752.67 | 1614.57 | 3081.036 | 1.70237 | 17.56 | 415.0193 | 1.44777 | 0.04210016 | 'FCC_A1'
| 0.655 | 0.3 | 0.025 | 0 | 0.02 | 0 | 8.536278 | 138.3213 | 124.4914 | 1.849913 | 8158.748 | 82.56858 | 1375.727 | 752.6072 | 1616.69 | 3087.805 | 1.68967 | 9.25 | 440.6633 | 1.566509 | 0.04045988 | 'FCC_A1'
| 0.63 | 0.3 | 0.05 | 0 | 0.02 | 0 | 8.561048 | 138.1988 | 124.5161 | 1.851142 | 8183.81 | 83.05314 | 1390.107 | 752.5443 | 1618.817 | 3094.592 | 1.676936 | 5.11 | 467.7224 | 1.673906 | 0.04002587 | 'FCC_A1'
| 0.605 | 0.3 | 0.075 | 0 | 0.02 | 0 | 8.585885 | 138.0759 | 124.5409 | 1.852375 | 8208.938 | 83.53899 | 1404.526 | 752.4812 | 1620.948 | 3101.397 | 1.664168 | 1.86 | 496.0545 | 1.770066 | 0.03907136 | 'FCC_A1'
| 0.58 | 0.3 | 0.1 | 0 | 0.02 | 0 | 8.610787 | 137.9528 | 124.5657 | 1.85361 | 8234.133 | 84.02613 | 1418.984 | 752.418 | 1623.086 | 3108.22 | 1.651366 | 2.57 | 525.5154 | 1.855108 | 0.03697961 | 'FCC_A1'
| 0.53 | 0.3 | 0.15 | 0 | 0.02 | 0 | 8.660792 | 137.7054 | 124.6156 | 1.856092 | 8284.725 | 85.00433 | 1448.014 | 752.291 | 1627.378 | 3121.92 | 1.62566 | 7.3 | 587.2344 | 1.99241 | 0.03486039 | 'FCC_A1'
| 0.505 | 0.3 | 0.175 | 0 | 0.02 | 0 | 8.685895 | 137.5813 | 124.6406 | 1.857338 | 8310.123 | 85.49539 | 1462.588 | 752.2272 | 1629.533 | 3128.798 | 1.612755 | 9.98 | 619.1917 | 2.044997 | 0.03388338 | 'FCC_A1'
| 0.455 | 0.3 | 0.225 | 0 | 0.02 | 0 | 8.736303 | 137.332 | 124.6909 | 1.85984 | 8361.123 | 86.48147 | 1491.852 | 752.0992 | 1633.859 | 3142.609 | 1.586841 | 12.38 | 684.5318 | 2.119006 | 0.03194612 | 'FCC_A1'
| 0.43 | 0.3 | 0.25 | 0 | 0.02 | 0 | 8.761609 | 137.2068 | 124.7162 | 1.861096 | 8386.726 | 86.9765 | 1506.543 | 752.0349 | 1636.032 | 3149.543 | 1.573832 | 13.47 | 717.5987 | 2.140871 | 0.03100193 | 'FCC_A1'
| 0.38 | 0.3 | 0.3 | 0 | 0.02 | 0 | 8.812425 | 136.9554 | 124.7669 | 1.863618 | 8438.138 | 87.97056 | 1536.045 | 751.9058 | 1640.393 | 3163.466 | 1.547708 | 13.94 | 783.7177 | 2.155577 | 0.02919138 | 'FCC_A1'
| 0.33 | 0.3 | 0.35 | 0 | 0.02 | 0 | 8.863516 | 136.7027 | 124.8178 | 1.866153 | 8489.829 | 88.97 | 1565.706 | 751.776 | 1644.779 | 3177.464 | 1.521443 | 15.54 | 848.7074 | 2.133515 | 0.02739514 | 'FCC_A1'
| 0.635 | 0.3 | 0.025 | 0 | 0.04 | 0 | 8.468658 | 138.2136 | 124.668 | 1.845435 | 8119.048 | 81.46953 | 1397.584 | 750.1508 | 1613.235 | 3084.682 | 1.641438 | 2.11 | 433.0768 | 1.460531 | 0.03717144 | 'FCC_A1'
| 0.61 | 0.3 | 0.05 | 0 | 0.04 | 0 | 8.49329 | 138.0912 | 124.6929 | 1.846656 | 8144.007 | 81.95169 | 1411.965 | 750.0847 | 1615.353 | 3091.451 | 1.628665 | 6.44 | 458.028 | 1.567175 | 0.03604801 | 'FCC_A1'
| 0.585 | 0.3 | 0.075 | 0 | 0.04 | 0 | 8.517988 | 137.9684 | 124.7178 | 1.847881 | 8169.033 | 82.43512 | 1426.385 | 750.0185 | 1617.476 | 3098.238 | 1.615858 | 5.57 | 484.1701 | 1.662527 | 0.03508092 | 'FCC_A1'
| 0.56 | 0.3 | 0.1 | 0 | 0.04 | 0 | 8.542752 | 137.8454 | 124.7428 | 1.849108 | 8194.126 | 82.91984 | 1440.843 | 749.9521 | 1619.604 | 3105.044 | 1.603017 | 4.36 | 511.3585 | 1.746719 | 0.03416426 | 'FCC_A1'
| 0.535 | 0.3 | 0.125 | 0 | 0.04 | 0 | 8.567581 | 137.722 | 124.7679 | 1.850339 | 8219.285 | 83.40585 | 1455.339 | 749.8855 | 1621.739 | 3111.867 | 1.590141 | 6.17 | 539.4467 | 1.819899 | 0.03323042 | 'FCC_A1'
| 0.485 | 0.3 | 0.175 | 0 | 0.04 | 0 | 8.617439 | 137.4742 | 124.8183 | 1.85281 | 8269.806 | 84.38178 | 1484.449 | 749.7518 | 1626.025 | 3125.569 | 1.564287 | 8.61 | 597.7235 | 1.933914 | 0.03158266 | 'FCC_A1'
| 0.46 | 0.3 | 0.2 | 0 | 0.04 | 0 | 8.642468 | 137.3498 | 124.8436 | 1.854051 | 8295.168 | 84.8717 | 1499.062 | 749.6847 | 1628.176 | 3132.447 | 1.551308 | 12.03 | 627.6064 | 1.975138 | 0.03071842 | 'FCC_A1'
| 0.435 | 0.3 | 0.225 | 0 | 0.04 | 0 | 8.667565 | 137.2251 | 124.869 | 1.855295 | 8320.598 | 85.36293 | 1513.714 | 749.6173 | 1630.334 | 3139.344 | 1.538294 | 12.27 | 657.7777 | 2.006131 | 0.02991417 | 'FCC_A1'
| 0.41 | 0.3 | 0.25 | 0 | 0.04 | 0 | 8.692728 | 137.1 | 124.8944 | 1.856542 | 8346.096 | 85.85548 | 1528.406 | 749.5499 | 1632.497 | 3146.26 | 1.525246 | 12.01 | 688.0784 | 2.027137 | 0.02914173 | 'FCC_A1'
| 0.385 | 0.3 | 0.275 | 0 | 0.04 | 0 | 8.717959 | 136.9746 | 124.9199 | 1.857793 | 8371.662 | 86.34936 | 1543.137 | 749.4822 | 1634.666 | 3153.194 | 1.512162 | 12.05 | 718.3467 | 2.038421 | 0.02833513 | 'FCC_A1'
| 0.36 | 0.3 | 0.3 | 0 | 0.04 | 0 | 8.743259 | 136.8489 | 124.9455 | 1.859047 | 8397.298 | 86.84456 | 1557.908 | 749.4144 | 1636.84 | 3160.146 | 1.499043 | 13.26 | 748.4184 | 2.040268 | 0.02759019 | 'FCC_A1'
| 0.64 | 0.3 | 0 | 0 | 0.06 | 0 | 8.376871 | 138.2284 | 124.8188 | 1.839766 | 8054.708 | 79.89626 | 1405.011 | 747.7728 | 1607.69 | 3074.836 | 1.606172 | 23.2 | 403.7762 | 1.244068 | 0.03547909 | 'FCC_A1'
| 0.59 | 0.3 | 0.05 | 0 | 0.06 | 0 | 8.425796 | 137.984 | 124.8689 | 1.842188 | 8104.36 | 80.85452 | 1433.737 | 747.6347 | 1611.902 | 3088.322 | 1.580582 | 14.82 | 448.2063 | 1.466858 | 0.0331479 | 'FCC_A1'
| 0.565 | 0.3 | 0.075 | 0 | 0.06 | 0 | 8.450357 | 137.8614 | 124.8941 | 1.843404 | 8129.284 | 81.33555 | 1448.158 | 747.5653 | 1614.017 | 3095.092 | 1.567736 | 9.06 | 472.1562 | 1.561187 | 0.03224201 | 'FCC_A1'
| 0.515 | 0.3 | 0.125 | 0 | 0.06 | 0 | 8.499673 | 137.6151 | 124.9446 | 1.845846 | 8179.332 | 82.30146 | 1477.114 | 747.426 | 1618.262 | 3108.686 | 1.541941 | 7.13 | 522.8039 | 1.716429 | 0.03068219 | 'FCC_A1'
| 0.49 | 0.3 | 0.15 | 0 | 0.06 | 0 | 8.524429 | 137.4915 | 124.9699 | 1.847072 | 8204.457 | 82.78635 | 1491.65 | 747.3561 | 1620.393 | 3115.51 | 1.528993 | 7.5 | 549.2059 | 1.777682 | 0.0299392 | 'FCC_A1'
| 0.465 | 0.3 | 0.175 | 0 | 0.06 | 0 | 8.549252 | 137.3675 | 124.9953 | 1.848301 | 8229.648 | 83.27253 | 1506.224 | 747.286 | 1622.53 | 3122.352 | 1.516009 | 9.58 | 576.1255 | 1.82828 | 0.02932315 | 'FCC_A1'
| 0.44 | 0.3 | 0.2 | 0 | 0.06 | 0 | 8.574141 | 137.2432 | 125.0208 | 1.849533 | 8254.906 | 83.76001 | 1520.838 | 747.2158 | 1624.673 | 3129.213 | 1.502991 | 9.82 | 603.4085 | 1.86844 | 0.02864936 | 'FCC_A1'
| 0.39 | 0.3 | 0.25 | 0 | 0.06 | 0 | 8.624119 | 136.9936 | 125.072 | 1.852007 | 8305.626 | 84.73888 | 1550.183 | 747.0746 | 1628.976 | 3142.989 | 1.476851 | 11.86 | 658.4366 | 1.918409 | 0.02726764 | 'FCC_A1'
| 0.3 | 0.3 | 0.34 | 0 | 0.06 | 0 | 8.714757 | 136.541 | 125.1648 | 1.856494 | 8397.609 | 86.51413 | 1603.401 | 746.8187 | 1636.778 | 3167.974 | 1.429443 | 15.93 | 755.4457 | 1.912596 | 0.0250093 | 'FCC_A1'
| 0.595 | 0.3 | 0.025 | 0 | 0.08 | 0 | 8.334206 | 137.9995 | 125.0191 | 1.836533 | 8040.108 | 79.28423 | 1441.042 | 745.2664 | 1606.365 | 3078.471 | 1.545535 | 18.7 | 417.5328 | 1.268131 | 0.03128646 | 'FCC_A1'
| 0.545 | 0.3 | 0.075 | 0 | 0.08 | 0 | 8.382988 | 137.7547 | 125.0696 | 1.838945 | 8089.69 | 80.24027 | 1469.846 | 745.1217 | 1610.571 | 3091.958 | 1.519801 | 16.69 | 460.016 | 1.465706 | 0.02965631 | 'FCC_A1'
| 0.495 | 0.3 | 0.125 | 0 | 0.08 | 0 | 8.432029 | 137.5086 | 125.1205 | 1.84137 | 8139.536 | 81.20139 | 1498.804 | 744.9762 | 1614.799 | 3105.517 | 1.493929 | 9.98 | 506.0333 | 1.618449 | 0.02822328 | 'FCC_A1'
| 0.47 | 0.3 | 0.15 | 0 | 0.08 | 0 | 8.456647 | 137.3851 | 125.146 | 1.842588 | 8164.558 | 81.68386 | 1513.34 | 744.9032 | 1616.922 | 3112.324 | 1.480942 | 9.75 | 529.999 | 1.67845 | 0.02756435 | 'FCC_A1'
| 0.445 | 0.3 | 0.175 | 0 | 0.08 | 0 | 8.481331 | 137.2612 | 125.1716 | 1.843808 | 8189.646 | 82.16762 | 1527.915 | 744.83 | 1619.05 | 3119.148 | 1.46792 | 11.08 | 554.4016 | 1.727811 | 0.02697985 | 'FCC_A1'
| 0.42 | 0.3 | 0.2 | 0 | 0.08 | 0 | 8.506081 | 137.1371 | 125.1973 | 1.845032 | 8214.802 | 82.65267 | 1542.529 | 744.7565 | 1621.184 | 3125.991 | 1.454864 | 9.61 | 579.0869 | 1.766761 | 0.02642218 | 'FCC_A1'
| 0.395 | 0.3 | 0.225 | 0 | 0.08 | 0 | 8.530897 | 137.0125 | 125.2231 | 1.846259 | 8240.025 | 83.13901 | 1557.182 | 744.6829 | 1623.323 | 3132.853 | 1.441772 | 11.29 | 603.8986 | 1.795547 | 0.0259239 | 'FCC_A1'
| 0.37 | 0.3 | 0.25 | 0 | 0.08 | 0 | 8.555779 | 136.8877 | 125.2489 | 1.84749 | 8265.315 | 83.62666 | 1571.874 | 744.6091 | 1625.468 | 3139.732 | 1.428646 | 12.02 | 628.6776 | 1.814439 | 0.02552462 | 'FCC_A1'
| 0.345 | 0.3 | 0.275 | 0 | 0.08 | 0 | 8.580727 | 136.7625 | 125.2747 | 1.848723 | 8290.673 | 84.11561 | 1586.605 | 744.5351 | 1627.619 | 3146.63 | 1.415484 | 11.92 | 653.2624 | 1.823726 | 0.02498343 | 'FCC_A1'
| 0.3 | 0.3 | 0.32 | 0 | 0.08 | 0 | 8.625804 | 136.5363 | 125.3215 | 1.850952 | 8336.488 | 84.99903 | 1613.221 | 744.4014 | 1631.506 | 3159.093 | 1.391704 | 15.25 | 696.4999 | 1.817248 | 0.02403304 | 'FCC_A1'
| 0.6 | 0.3 | 0 | 0 | 0.1 | 0 | 8.243211 | 138.0149 | 125.1682 | 1.830915 | 7976.274 | 77.72415 | 1448.3 | 742.9135 | 1600.864 | 3068.683 | 1.510717 | 22.63 | 392.0596 | 1.066374 | 0.02976735 | 'FCC_A1'
| 0.55 | 0.3 | 0.05 | 0 | 0.1 | 0 | 8.291594 | 137.7709 | 125.219 | 1.833304 | 8025.526 | 78.67295 | 1477.029 | 742.7631 | 1605.042 | 3082.101 | 1.484975 | 18.6 | 428.1925 | 1.284073 | 0.02794006 | 'FCC_A1'
| 0.45 | 0.3 | 0.15 | 0 | 0.1 | 0 | 8.38913 | 137.2792 | 125.3215 | 1.838121 | 8124.814 | 80.58567 | 1534.945 | 742.4598 | 1613.463 | 3109.15 | 1.433079 | 12.43 | 510.6686 | 1.584258 | 0.02543485 | 'FCC_A1'
| 0.4 | 0.3 | 0.2 | 0 | 0.1 | 0 | 8.438287 | 137.0313 | 125.3731 | 1.840549 | 8174.855 | 81.54967 | 1564.135 | 742.3069 | 1617.708 | 3122.782 | 1.406924 | 11.63 | 554.6454 | 1.669843 | 0.02445479 | 'FCC_A1'
| 0.35 | 0.3 | 0.25 | 0 | 0.1 | 0 | 8.487707 | 136.7821 | 125.425 | 1.84299 | 8225.162 | 82.5188 | 1593.48 | 742.1533 | 1621.975 | 3136.487 | 1.38063 | 12.28 | 598.8056 | 1.714995 | 0.02347743 | 'FCC_A1'
| 0.3 | 0.3 | 0.3 | 0 | 0.1 | 0 | 8.53739 | 136.5316 | 125.4772 | 1.845443 | 8275.738 | 83.49312 | 1622.982 | 741.9988 | 1626.265 | 3150.266 | 1.354195 | 16.84 | 641.8676 | 1.722051 | 0.02277804 | 'FCC_A1'
| 0.555 | 0.3 | 0.025 | 0 | 0.12 | 0 | 8.200794 | 137.787 | 125.3674 | 1.8277 | 7961.779 | 77.11582 | 1484.165 | 740.4198 | 1599.548 | 3072.308 | 1.450375 | 20.22 | 401.5124 | 1.099448 | 0.02610558 | 'FCC_A1'
| 0.505 | 0.3 | 0.075 | 0 | 0.12 | 0 | 8.249035 | 137.5426 | 125.4188 | 1.83008 | 8010.963 | 78.06244 | 1512.971 | 740.2629 | 1603.72 | 3085.727 | 1.424489 | 18.45 | 435.3691 | 1.291056 | 0.0247455 | 'FCC_A1'
| 0.455 | 0.3 | 0.125 | 0 | 0.12 | 0 | 8.297531 | 137.297 | 125.4703 | 1.832472 | 8060.406 | 79.01406 | 1541.93 | 740.1051 | 1607.913 | 3099.216 | 1.398466 | 13.25 | 472.1229 | 1.437794 | 0.023838 | 'FCC_A1'
| 0.405 | 0.3 | 0.175 | 0 | 0.12 | 0 | 8.346284 | 137.05 | 125.5222 | 1.834876 | 8110.111 | 79.97073 | 1571.042 | 739.9465 | 1612.129 | 3112.778 | 1.372305 | 16.77 | 510.591 | 1.541304 | 0.02298123 | 'FCC_A1'
| 0.355 | 0.3 | 0.225 | 0 | 0.12 | 0 | 8.395297 | 136.8017 | 125.5743 | 1.837294 | 8160.081 | 80.93248 | 1600.309 | 739.7871 | 1616.367 | 3126.412 | 1.346005 | 13.22 | 549.5519 | 1.603531 | 0.02227652 | 'FCC_A1'
| 0.3 | 0.3 | 0.28 | 0 | 0.12 | 0 | 8.449512 | 136.527 | 125.632 | 1.839968 | 8215.356 | 81.99634 | 1632.683 | 739.6107 | 1621.055 | 3141.493 | 1.316912 | 12.94 | 591.4719 | 1.627016 | 0.02138915 | 'FCC_A1'
| 0.23 | 0.3 | 0.35 | 0 | 0.12 | 0 | 8.518976 | 136.1751 | 125.7059 | 1.843394 | 8286.177 | 83.3594 | 1674.162 | 739.3847 | 1627.062 | 3160.815 | 1.279638 | 10.95 | 664.949 | 1.688211 | 0.02058909 | 'FCC_A1'
| 0.55 | 0.3 | 0 | 0 | 0.15 | 0 | 8.077584 | 137.7503 | 125.6011 | 1.819947 | 7879.082 | 75.03253 | 1501.942 | 736.8921 | 1592.405 | 3061.059 | 1.392433 | 21.03 | 376.7782 | 0.8765432 | 0.02293746 | 'FCC_A1'
| 0.5 | 0.3 | 0.05 | 0 | 0.15 | 0 | 8.125298 | 137.5069 | 125.6528 | 1.822296 | 7927.841 | 75.96969 | 1530.673 | 736.7265 | 1596.54 | 3074.392 | 1.366504 | 20.7 | 402.5103 | 1.085753 | 0.0217486 | 'FCC_A1'
FeNiCo_new | 0.625 | 0.34 | 0.035 | 0 | 0 | 0 | 8.692872 | 138.1834 | 124.3633 | 1.858053 | 8249.411 | 84.30068 | 1381.092 | 754.0527 | 1628.495 | 3110.896 | 1.669247 | 0.3 | 530.997 | 1.770695 | 0.01870224 | 'FCC_A1'
| 0.635 | 0.325 | 0.04 | 0 | 0 | 0 | 8.668304 | 138.2328 | 124.3534 | 1.857118 | 8239.157 | 84.23528 | 1375.88 | 754.4148 | 1626.114 | 3105.79 | 1.690638 | 0.1 | 510.4738 | 1.777637 | 0.01920595 | 'FCC_A1'
| 0.63 | 0.33 | 0.04 | 0 | 0 | 0 | 8.678159 | 138.2081 | 124.3584 | 1.857512 | 8244.257 | 84.28962 | 1378.579 | 754.2901 | 1627.051 | 3107.947 | 1.682658 | 0.4 | 519.2799 | 1.782265 | 0.01890929 | 'FCC_A1'
| 0.625 | 0.335 | 0.04 | 0 | 0 | 0 | 8.688019 | 138.1834 | 124.3633 | 1.857907 | 8249.36 | 84.34399 | 1381.278 | 754.1653 | 1627.988 | 3110.105 | 1.674674 | 0.5 | 528.0172 | 1.786353 | 0.01880977 | 'FCC_A1'
| 0.635 | 0.315 | 0.05 | 0 | 0 | 0 | 8.658602 | 138.2329 | 124.3534 | 1.856827 | 8239.054 | 84.32185 | 1376.252 | 754.6399 | 1625.1 | 3104.209 | 1.701488 | 0.1 | 504.3902 | 1.806631 | 0.01931599 | 'FCC_A1'
| 0.625 | 0.325 | 0.05 | 0 | 0 | 0 | 8.678314 | 138.1835 | 124.3633 | 1.857615 | 8249.257 | 84.43061 | 1381.651 | 754.3906 | 1626.973 | 3108.523 | 1.685529 | 0.5 | 522.1264 | 1.816427 | 0.01901024 | 'FCC_A1'
| 0.635 | 0.305 | 0.06 | 0 | 0 | 0 | 8.6489 | 138.233 | 124.3534 | 1.856535 | 8238.95 | 84.40843 | 1376.624 | 754.8651 | 1624.085 | 3102.627 | 1.712338 | 0.1 | 498.4024 | 1.833859 | 0.01951538 | 'FCC_A1'
| 0.625 | 0.315 | 0.06 | 0 | 0 | 0 | 8.668608 | 138.1837 | 124.3633 | 1.857324 | 8249.153 | 84.51723 | 1382.023 | 754.6158 | 1625.958 | 3106.941 | 1.696384 | 0.1 | 516.3281 | 1.844817 | 0.01919952 | 'FCC_A1'
Q2(4elements-1st round) | 0.5523 | 0.2386 | 0.167 | 0.0421 | 0 | 0 | 8.531001 | 138.0399 | 124.438 | 1.858831 | 8244.289 | 86.40551 | 1447.838 | 751.243 | 1621.909 | 3104.116 | 1.635529 | 7.54 | 412.2939 | 1.735088 | 0.04292765 | 'BCC_A2'
Q3(4elements-1st round) | 0.4922 | 0.1724 | 0.2705 | 0.0649 | 0 | 0 | 8.453021 | 137.8602 | 124.4989 | 1.859956 | 8262.326 | 88.04952 | 1496.419 | 749.9223 | 1618.972 | 3104.321 | 1.618874 | 10.52 | 400.9743 | 1.695864 | 0.04575208 | 'BCC_A2'
Q4(4elements-1st round) | 0.4184 | 0.0937 | 0.4085 | 0.0794 | 0 | 0 | 8.402935 | 137.57 | 124.573 | 1.861381 | 8309.493 | 90.11962 | 1549.583 | 749.8099 | 1616.421 | 3108.39 | 1.629691 | 0.7 | 467.1198 | 1.656339 | 0.04975912 | 'BCC_A2'
Q5(4elements-2rd round) | 0.5254 | 0.2188 | 0.2083 | 0.0475 | 0 | 0 | 8.521107 | 137.935 | 124.465 | 1.859608 | 8261.31 | 87.07949 | 1466.856 | 750.9899 | 1621.879 | 3106.972 | 1.629548 | 7.97 | 424.5915 | 1.769498 | 0.04353519 | 'BCC_A2'
Q6(5elements-1st round) | 0.3997 | 0.0686 | 0.395 | 0.079 | 0 | 0.0577 | 8.499853 | 137.4853 | 124.746 | 1.862548 | 8327.707 | 106.2798 | 1539.173 | 749.5716 | 1631.455 | 3125.902 | 1.55862 | 5.84 | 14.49424 | 0.003431042 | 0.04395208 | 'BCC_A2'
Q7(4elements-2rd round) | 0.4404 | 0.1371 | 0.3467 | 0.0758 | 0 | 0 | 8.434961 | 137.6602 | 124.551 | 1.861539 | 8294.275 | 89.32445 | 1533.301 | 749.3103 | 1619.167 | 3110.15 | 1.602977 | 3.24 | 439.226 | 1.680338 | 0.04665333 | 'BCC_A2'
Q11(5elements-exsting) | 0.602 | 0.2407 | 0.0927 | 0.007466379 | 0 | 0.05684154 | 8.695823 | 138.1224 | 124.5371 | 1.857242 | 8256.151 | 100.8565 | 1379.284 | 754.592 | 1635.642 | 3115.5 | 1.65855 | 8.83 | 447.8926 | 1.681513 | 0.03848301 | 'BCC_A2'
Q12(5elements-1st round) | 0.48757216 | 0.17750613 | 0.22210501 | 0.06261957 | 0 | 0.050197132 | 8.558197 | 137.8357 | 124.6369 | 1.861162 | 8269.944 | 101.5937 | 1478.377 | 749.3645 | 1633.878 | 3121.058 | 1.538787 | 4.38 | 375.3896 | 1.501117 | 0.03914847 | 'BCC_A2'
Q13(5elements-2rd round) | 0.40630057 | 0.06930087 | 0.38297784 | 0.09140139 | 0 | 0.05001932 | 8.440332 | 137.581 | 124.7192 | 1.862136 | 8298.089 | 103.969 | 1544.2 | 748.2322 | 1628.068 | 3118.855 | 1.541897 | 4.94 | 12.39605 | 0.004080415 | 0.04451933 | 'BCC_A2'
Q14(5elements-exsting) | 0.569 | 0.129 | 0.154 | 0.05 | 0 | 0.098 | 8.554867 | 138.1852 | 124.6822 | 1.856424 | 8208.842 | 113.3302 | 1407.796 | 751.4887 | 1635.914 | 3116.1956 | 1.591418 | 9.9 | 243.9133 | 1.141712 | 0.0416 | 'BCC_A2'
Q15(5elements-1rd round) | 0.57 | 0.164 | 0.146 | 0.051 | 0 | 0.069 | 8.533573 | 138.1883 | 124.6039 | 1.856928 | 8207.247 | 105.1626 | 1417.802 | 750.9837 | 1631.298 | 3112.0233 | 1.59636 | 8.56 | 282.9794 | 1.264863 | 0.0423 | 'BCC_A2'
Q16(5elements-2rd round) | 0.577 | 0.229 | 0.083 | 0.052 | 0 | 0.059 | 8.568953 | 138.2247 | 124.5705 | 1.858317 | 8199.338 | 101.7518 | 1415.728 | 749.5594 | 1634.474 | 3117.2063 | 1.542381 | 5.31 | 305.142 | 1.251947 | 0.0383 | 'BCC_A2'
Q17(4elements-2rd round) | 0.635 | 0.365 | 0 | 0 | 0 | 0 | 8.707101 | 138.2322 | 124.3536 | 1.858284 | 8239.571 | 83.88906 | 1374.392 | 753.5146 | 1630.172 | 3117.124 | 1.647248 | 1.3 | 535.7431 | 1.644752 | 0.03704655 | 'FCC_A1'
Q18(5elements-exsting) | 0.466 | 0.051 | 0.351 | 0.08 | 0 | 0.052 | 8.403482 | 137.8195 | 124.664 | 1.858615 | 8258.33 | 103.5118 | 1503.562 | 750.11 | 1622.3 | 3109.6379 | 1.618556 | 9.45 | 11.43165 | 0.005805408 | 0.0497 | 'BCC_A2'
Q19(5elements-2rd round) | 0.516 | 0.068 | 0.275 | 0.078 | 0 | 0.063 | 8.396294 | 138.0587 | 124.6431 | 1.856794 | 8211.289 | 105.3085 | 1468.473 | 749.9409 | 1622.893 | 3102.6945 | 1.613875 | 9.68 | 2.243862 | 0.008810547 | 0.04834374 | 'BCC_A2'
Q20(4elements-3rd round) | 0.424 | 0.126 | 0.377 | 0.073 | 0 | 0 | 8.449407 | 137.5645 | 124.5671 | 1.862029 | 8315.993 | 89.76107 | 1541.994 | 749.8423 | 1619.608 | 3103.6945 | 1.613655 | 4.09 | 477.415 | 1.720258 | 0.0493 | 'BCC_A2'
Q21(4elements-3rd round) | 0.443 | 0.158 | 0.332 | 0.068 | 0 | 0 | 8.478305 | 137.6302 | 124.5484 | 1.862018 | 8306.858 | 89.14218 | 1527.458 | 749.7646 | 1621.56 | 3104.6945 | 1.601432 | 4.83 | 258.6506 | 0.4686553 | 0.0471 | 'BCC_A2'
Q22(4elements-3rd round) | 0.541 | 0.228 | 0.173 | 0.059 | 0 | 0 | 8.478131 | 138.0671 | 124.4509 | 1.85915 | 8225.182 | 86.65031 | 1463.366 | 749.4991 | 1620.82 | 3105.6945 | 1.598728 | 2.02 | 604.822 | 0.4846227 | 0.04412 | 'BCC_A2'

## Sheet2
features | Fe | Ni | Co | Cr | V | Cu
VEC | 8 | 10 | 9 | 6 | 5 | 11
Atomic radius(empirical)(pm) | 140 | 135 | 135 | 140 | 135 | 135
Atomic radius(Inoun)(pm) | 124 | 125 | 125 | 125 | 132 | 128
Pauling electronegativity | 1.83 | 1.91 | 1.88 | 1.66 | 1.63 | 1.9
density(kg m-3) | 7874 | 8908 | 8900 | 7140 | 6110 | 8920
Thermal conductivity(W m-1 K-1) | 80 | 91 | 100 | 94 | 30.7 | 400
Melting point(K) | 1181 | 1728 | 1768 | 2180 | 2183 | 1357.77
First ionisation energy(kJ mol-1) | 762.47 | 737.14 | 760.4 | 652.87 | 650.91 | 745.78
second ionisation energy(kJ mol-1) | 1562.98 | 1753.03 | 1648.39 | 1590.69 | 1412 | 1957.92
third ionisation energy(kJ mol-1) | 2957.4 | 3395 | 3232.3 | 2987.1 | 2828.09 | 3554.6
net magnetic moments/atom | 2.22 | 0.6 | 1.72 | -0.6 | 0 | 0
| 0.428 | 0.091 | 0.395 | 0.086 | 0 | 0 | 8.405 | 137.57 | 124.572 | 1.86133 | 8310.24 | 90.105 | 1548.556 | 749.92172 | 1616.39456 | 3108.3613 | 1.63256 | 2.2 | 1
| 0.501 | 0.167 | 0.261 | 0.071 | 0 | 0 | 8.453 | 137.86 | 124.499 | 1.85996 | 8262.35 | 88.051 | 1496.485 | 749.91802 | 1618.97777 | 3104.3368 | 1.61874 | 1.69 | 1
| 0.561 | 0.231 | 0.162 | 0.046 | 0 | 0 | 8.532 | 138.035 | 124.439 | 1.85888 | 8245.302 | 86.425 | 1448.405 | 751.24183 | 1621.99263 | 3104.3856 | 1.63506 | 1.87 | 1
Q2 | 0.5523 | 0.2386 | 0.167 | 0.0421 | 0 | 0 | 8.56 | 137.972 | 124.4477 | 1.859543 | 8261.153 | 86.554 | 1451.6011 | 751.466412 | 1623.755991 | 3108.97003 | 1.631246 | 7.54 | 1
Q3 | 0.4922 | 0.1724 | 0.2705 | 0.0649 | 0 | 0 | 8.4855 | 137.7855 | 124.5078 | 1.860562 | 8282.158 | 88.215 | 1498.9214 | 750.430133 | 1620.646404 | 3109.13022 | 1.622444 | 10.52 | 1
Q4 | 0.4184 | 0.0937 | 0.4085 | 0.0794 | 0 | 0 | 8.4371 | 137.489 | 124.5816 | 1.861891 | 8331.7272 | 90.3123 | 1551.364 | 750.548744 | 1617.877844 | 3113.05795 | 1.640048 | 0.7 | 1
Q5 | 0.5254 | 0.2188 | 0.2083 | 0.0475 | 0 | 0 | 8.5509 | 137.8645 | 124.4746 | 1.860294 | 8279.09 | 87.2378 | 1470.4082 | 751.290615 | 1623.670068 | 3111.8193 | 1.627444 | 7.97 | 1
Q6 | 0.3997 | 0.0686 | 0.395 | 0.079 | 0 | 0.0577 | 8.5473 | 137.3935 | 124.7734 | 1.863227 | 8352.5706 | 108.2246 | 1539.5231 | 750.293299 | 1634.731508 | 3132.8096 | 1.560494 | 5.84 | 1
Q7 | 0.4404 | 0.1371 | 0.3467 | 0.0758 | 0 | 0 | 8.4693 | 137.581 | 124.5596 | 1.862093 | 8315.8384 | 89.5033 | 1535.2308 | 749.971908 | 1620.74792 | 3114.95405 | 1.610792 | 3.24 | 1
Q8 | 0.562 | 0.231 | 0.161 | 0.046 | 0 | 0 | 8.531 | 138.04 | 124.438 | 1.85883 | 8244.276 | 86.405 | 1447.818 | 751.2439 | 1621.90722 | 3104.1107 | 1.63556 | 8.38 | 1 | 0.01906153
Q9 | 0.501 | 0.167 | 0.261 | 0.071 | 0 | 0 | 8.453 | 137.86 | 124.499 | 1.85996 | 8262.35 | 88.051 | 1496.485 | 749.91802 | 1618.97777 | 3104.3368 | 1.61874 | 1.75 | 1 | 0.01792508
Q10 | 0.427 | 0.091 | 0.396 | 0.086 | 0 | 0 | 8.406 | 137.565 | 124.573 | 1.86138 | 8311.266 | 90.125 | 1549.143 | 749.91965 | 1616.47997 | 3108.6362 | 1.63206 | 1.32 | 1 | 0.01700931
Q11 | 0.602 | 0.2407 | 0.0927 | 0.007466379 | 0 | 0.05684154 | 8.727355 | 138.0079 | 124.532 | 1.857709 | 8269.67 | 102.7722 | 1384.253 | 754.1915 | 1638.842 | 3121.517 | 1.635824 | 8.83 | 0.9997079
Q12 | 0.48757216 | 0.17750613 | 0.22210501 | 0.06261957 | 0 | 0.050197132 | 8.602469542 | 137.751 | 124.663 | 1.861951 | 8291.965 | 103.3344 | 1479.913 | 749.8131 | 1637.245 | 3127.971 | 1.533363 | 4.38 | 1.000000002
Q13 | 0.40630057 | 0.06930087 | 0.38297784 | 0.09140139 | 0 | 0.05001932 | 8.48883468 | 137.4885 | 124.7438 | 1.862764 | 8323.824 | 105.7077 | 1543.879 | 749.0694 | 1631.148 | 3125.593 | 1.547449 | 4.94 | 0.99999999
Q14 | 0.569 | 0.129 | 0.154 | 0.05 | 0 | 0.098 | 8.606 | 138.095 | 124.725 | 1.85738 | 8231.198 | 116.559 | 1409.257 | 751.76803 | 1640.73921 | 3116.1956 | 1.57546 | 9.79 | 1
Q15 | 0.57 | 0.164 | 0.146 | 0.051 | 0 | 0.069 | 8.579 | 138.105 | 124.637 | 1.8578 | 8228.112 | 107.518 | 1419.572 | 751.27245 | 1635.28213 | 3112.0233 | 1.58432 | 8.55 | 1
Q16 | 0.577 | 0.229 | 0.083 | 0.052 | 0 | 0.059 | 8.614 | 138.145 | 124.6 | 1.8592 | 8219.49 | 103.787 | 1417.375 | 749.81371 | 1638.33286 | 3117.2063 | 1.5299 | 5.42 | 1
deletedcompositions
|  | alloy | Fe | Ni | Co | Cr | V | Cu | VEC | AR1 | AR2 | PE | Density | TC | MP | FI | SI | TI | M | TEC |  | W | BM | MF_TC | V_BCC_1 | V_BCC_2 | V_BCC_3 | V_FCC_1 | V_FCC_2 | V_HCP | V_SIGMA_1 | V_SIGMA_2 | V_CO3VV | M_BCC_1 | M_BCC_2 | M_BCC_3 | M_FCC_1 | M_FCC_2 | M_HCP | M_SIGMA_1 | M_SIGMA_2 | M_CO3VV | T_BCC_1 | T_BCC_2 | T_BCC_3 | T_FCC_1 | T_FCC_2 | T_HCP | T_SIGMA_1 | T_SIGMA_2 | T_CO3VV
|  |  | 0.37 | 0 | 0.54 | 0.09 | 0 | 0 | 8.36 | 137.3 | 124.63 | 1.8615 | 8361.98 | 92.06 | 1587.89 | 751.4882 | 1611.5953 | 3108.519 | 1.6962 | -1.07 | 1 | 0.01850598 | 192.8404873 | 948.754 | 0.1018591 | 0 | 0.8981409 | 0 | 0 | 0 | 0 | -1e-36 | 0 | 0.007994277 | 2.11122 | 2.312061 | 1.594808 | 1.594808 | 0.4444604 | 0 | -1e-36 | 0 | 311.4925 | 1454.096 | 1422.869 | 1336.56 | 1336.56 | 247.368 | 0 | -1e-36 | 0
|  | Q2 | 0.5523 | 0.2386 | 0.167 | 0.0421 | 0 | 0 | 8.56 | 137.972 | 124.4477 | 1.859543 | 8261.153 | 86.554 | 1451.6011 | 751.466412 | 1623.755991 | 3108.97003 | 1.631246 | 7.54 | 1 | 0.01894167 | 181.7758356 | 1468.533 | 0.04777818 | 0.3598281 | 0.3586495 | 0 | 0.2337442 | 0 | 0 | 0 | 0 | 0.007936993 | 2.352905 | 2.176783 | 1.546115 | 1.114414 | 0.02776688 | 0 | 0 | 0 | 311.3375 | 1158.182 | 1233.436 | 801.6252 | 888.5476 | 11.02791 | 0 | 0 | 0
|  | Q3 | 0.4922 | 0.1724 | 0.2705 | 0.0649 | 0 | 0 | 8.4855 | 137.7855 | 124.5078 | 1.860562 | 8282.158 | 88.215 | 1498.9214 | 750.430133 | 1620.646404 | 3109.13022 | 1.622444 | 10.52 | 1 | 0.01801021 | 181.7758356 | 1468.533 | 0.07408875 | 0.07378405 | 0.7775207 | 0 | 0.07460648 | 0 | 0 | 0 | 0 | 0.007936993 | 2.352905 | 2.176783 | 1.546115 | 1.114414 | 0.02776688 | 0 | 0 | 0 | 311.3375 | 1158.182 | 1233.436 | 801.6252 | 888.5476 | 11.02791 | 0 | 0 | 0
|  | Q4 | 0.4184 | 0.0937 | 0.4085 | 0.0794 | 0 | 0 | 8.4371 | 137.489 | 124.5816 | 1.861891 | 8331.7272 | 90.3123 | 1551.364 | 750.548744 | 1617.877844 | 3113.05795 | 1.640048 | 0.7 | 1 | 0.01725947 | 189.2238513 | 1396.248 | 0.090491 | 0 | 0.8788452 | 0 | 0.03066384 | 0 | 0 | 0 | 0 | 0.007996437 | 2.253094 | 2.253094 | 1.732042 | 1.122473 | 1.440424 | 0 | 0 | 0 | 311.4953 | 1330.241 | 1330.241 | 1189.07 | 889.6384 | 1286.143 | 0 | 0 | 0
|  | Q5 | 0.5254 | 0.2188 | 0.2083 | 0.0475 | 0 | 0 | 8.5509 | 137.8645 | 124.4746 | 1.860294 | 8279.09 | 87.2378 | 1470.4082 | 751.290615 | 1623.670068 | 3111.8193 | 1.627444 | 7.97 | 1 | 0.01861964 | 180.358408 | 1928.758 | 0.0540962 | 0.5288088 | 0.2386213 | 0 | 0.1784738 | 0 | 0 | 0 | 0 | 0.007936993 | 2.176783 | 2.352905 | 1.546115 | 1.114414 | 0.02776688 | 0 | 0 | 0 | 311.3375 | 1233.436 | 1158.182 | 801.6252 | 888.5476 | 11.02791 | 0 | 0 | 0
|  | Q6 | 0.3997 | 0.0686 | 0.395 | 0.079 | 0 | 0.0577 | 8.5473 | 137.3935 | 124.7734 | 1.863227 | 8352.5706 | 108.2246 | 1539.5231 | 750.293299 | 1634.731508 | 3132.8096 | 1.560494 | 5.84 | 1 | 0.01591389 | 184.3453093 | 1407.709 | 0.09032159 | 0 | 0.8554786 | 0.05337885 | 0.0008209746 | 0 | 0 | 0 | 0 | 0.007996521 | 2.147512 | 2.253166 | 0.0002241005 | 1.122284 | 1.441383 | 0 | 0 | 0 | 311.4954 | 1450.422 | 1329.341 | 0.3802397 | 889.6093 | 1285.111 | 0 | 0 | 0
|  | Q7 | 0.4404 | 0.1371 | 0.3467 | 0.0758 | 0 | 0 | 8.4693 | 137.581 | 124.5596 | 1.862093 | 8315.8384 | 89.5033 | 1535.2308 | 749.971908 | 1620.74792 | 3114.95405 | 1.610792 | 3.24 | 1 | 0.01713321 | 185.314757 | 1943.594 | 0.08698353 | 0 | 0.8756039 | 0 | 0.0374126 | 0 | 0 | 0 | 0 | 0.007997613 | 2.201313 | 2.201313 | 1.504121 | 1.11159 | 0.3882418 | 0 | 0 | 0 | 311.4939 | 1276.672 | 1276.672 | 884.8366 | 888.4441 | 425.3945 | 0 | 0 | 0
|  | Q11 | 0.602 | 0.2407 | 0.0927 | 0.007466379 | 0 | 0.05684154 | 8.727355 | 138.0079 | 124.532 | 1.857709 | 8269.67 | 102.7722 | 1384.253 | 754.1915 | 1638.842 | 3121.517 | 1.635824 | 8.83 | 0.9997079 | 0.04540534 |  |  | 0.00838346 | 0.04862379 | 0.5974875 | 0.05232804 | 0.2931772 | 0 | 0 | 0 | 0 | 0.007936992 | 2.176705 | 2.352899 | 2.294394e-05 | 1.114529 | 0.8058089 | 0 | 0 | 0 | 311.3375 | 1233.391 | 1158.175 | 0.03892298 | 888.5273 | 363.3414 | 0 | 0 | 0
|  | Q12 | 0.48757216 | 0.17750613 | 0.22210501 | 0.06261957 | 0 | 0.050197132 | 8.602469542 | 137.751 | 124.663 | 1.861951 | 8291.965 | 103.3344 | 1479.913 | 749.8131 | 1637.245 | 3127.971 | 1.533363 | 4.38 | 1.000000002 | 0.01687835 | 177.2718512 | 1654.237 | 0.07151315 | 0.1709172 | 0.5970254 | 0.04622084 | 0.1143235 | 0 | 0 | 0 | 0 | 0.007936992 | 2.352899 | 2.176705 | 2.294394e-05 | 1.114529 | 4.683536e-05 | 0 | 0 | 0 | 311.3375 | 1158.175 | 1233.391 | 0.03892298 | 888.5273 | 0.0592892 | 0 | 0 | 0
|  | Q13 | 0.40630057 | 0.06930087 | 0.38297784 | 0.09140139 | 0 | 0.05001932 | 8.48883468 | 137.4885 | 124.7438 | 1.862764 | 8323.824 | 105.7077 | 1543.879 | 749.0694 | 1631.148 | 3125.593 | 1.547449 | 4.94 | 0.99999999 | 0.01560942 | 186.326186 | 1307.214 | 0.1043103 | 0 | 0.8495564 | 0.04613329 | 0 | 0 | 0 | 0 | 0 | 0.007997382 | 2.185661 | 2.256799 | 0.0001639199 | 1.122424 | 1.471027 | 0 | 0 | 0 | 311.4965 | 1446.154 | 1323.007 | 0.2781145 | 889.6244 | 1281.86 | 0 | 0 | 0

## 摩尔质量
元素 | Fe | Ni | Co | Cr | V | Cu
摩尔质量 | 55.845 | 58.693 | 58.933 | 51.996 | 50.942 | 63.546
alloy(质量分数) | Fe | Ni | Co | Cr | V | Cu | 除以各自摩尔质量 | Fe | Ni | Co | Cr | V | Cu | 摩尔分数 | Fe | Ni | Co | Cr | V | Cu | VEC | AR1 | AR2 | PE | Density | TermalC | MP | FI | SI | TI | M | TEC
Fe-Ni | 1 | 0 | 0 | 0 | 0 | 0 |  | 0.01790671 | 0 | 0 | 0 | 0 | 0 |  | 1 | 0 | 0 | 0 | 0 | 0 | 8 | 140 | 124 | 1.83 | 7874 | 80 | 1181 | 762.47 | 1562.98 | 2957.4 | 2.22 | 11.92
| 0.95 | 0.05 | 0 | 0 | 0 | 0 |  | 0.01701137 | 0.0008518903 | 0 | 0 | 0 | 0 |  | 0.9523105 | 0.04768952 | 0 | 0 | 0 | 0 | 8.095379 | 139.7616 | 124.0477 | 1.833815 | 7923.311 | 80.52458 | 1207.086 | 761.262 | 1572.043 | 2978.269 | 2.142743 | 11.17
| 0.9 | 0.1 | 0 | 0 | 0 | 0 |  | 0.01611604 | 0.001703781 | 0 | 0 | 0 | 0 |  | 0.9043884 | 0.09561158 | 0 | 0 | 0 | 0 | 8.191223 | 139.5219 | 124.0956 | 1.837649 | 7972.862 | 81.05173 | 1233.3 | 760.0482 | 1581.151 | 2999.24 | 2.065109 | 10.82
| 0.85 | 0.15 | 0 | 0 | 0 | 0 |  | 0.0152207 | 0.002555671 | 0 | 0 | 0 | 0 |  | 0.8562321 | 0.1437679 | 0 | 0 | 0 | 0 | 8.287536 | 139.2812 | 124.1438 | 1.841501 | 8022.656 | 81.58145 | 1259.641 | 758.8284 | 1590.303 | 3020.313 | 1.987096 | 9.91
| 0.8 | 0.2 | 0 | 0 | 0 | 0 |  | 0.01432536 | 0.003407561 | 0 | 0 | 0 | 0 |  | 0.8078399 | 0.1921601 | 0 | 0 | 0 | 0 | 8.38432 | 139.0392 | 124.1922 | 1.845373 | 8072.694 | 82.11376 | 1286.112 | 757.6026 | 1599.5 | 3041.489 | 1.908701 | 11.09
| 0.75 | 0.25 | 0 | 0 | 0 | 0 |  | 0.01343003 | 0.004259452 | 0 | 0 | 0 | 0 |  | 0.7592099 | 0.2407901 | 0 | 0 | 0 | 0 | 8.48158 | 138.796 | 124.2408 | 1.849263 | 8122.977 | 82.64869 | 1312.712 | 756.3708 | 1608.742 | 3062.77 | 1.82992 | 13.6
| 0.7 | 0.3 | 0 | 0 | 0 | 0 |  | 0.01253469 | 0.005111342 | 0 | 0 | 0 | 0 |  | 0.7103405 | 0.2896595 | 0 | 0 | 0 | 0 | 8.579319 | 138.5517 | 124.2897 | 1.853173 | 8173.508 | 83.18625 | 1339.444 | 755.1329 | 1618.03 | 3084.155 | 1.750752 | 12.1
| 0.67 | 0.33 | 0 | 0 | 0 | 0 |  | 0.01199749 | 0.005622476 | 0 | 0 | 0 | 0 |  | 0.6809032 | 0.3190968 | 0 | 0 | 0 | 0 | 8.638194 | 138.4045 | 124.3191 | 1.855528 | 8203.946 | 83.51007 | 1355.546 | 754.3873 | 1623.624 | 3097.037 | 1.703063 | 3.5
| 0.64 | 0.36 | 0 | 0 | 0 | 0 |  | 0.01146029 | 0.00613361 | 0 | 0 | 0 | 0 |  | 0.6513786 | 0.3486214 | 0 | 0 | 0 | 0 | 8.697243 | 138.2569 | 124.3486 | 1.85789 | 8234.475 | 83.83484 | 1371.696 | 753.6394 | 1629.235 | 3109.957 | 1.655233 | 1.34
| 0.635 | 0.365 | 0 | 0 | 0 | 0 |  | 0.01137076 | 0.0062188 | 0 | 0 | 0 | 0 |  | 0.6464494 | 0.3535506 | 0 | 0 | 0 | 0 | 8.707101 | 138.2322 | 124.3536 | 1.858284 | 8239.571 | 83.88906 | 1374.392 | 753.5146 | 1630.172 | 3112.114 | 1.647248 | 1.3
| 0.63 | 0.37 | 0 | 0 | 0 | 0 |  | 0.01128122 | 0.006303989 | 0 | 0 | 0 | 0 |  | 0.6415177 | 0.3584823 | 0 | 0 | 0 | 0 | 8.716965 | 138.2076 | 124.3585 | 1.858679 | 8244.671 | 83.94331 | 1377.09 | 753.3896 | 1631.11 | 3114.272 | 1.639259 | 1.5
| 0.6 | 0.4 | 0 | 0 | 0 | 0 |  | 0.01074402 | 0.006815123 | 0 | 0 | 0 | 0 |  | 0.6118762 | 0.3881238 | 0 | 0 | 0 | 0 | 8.776248 | 138.0594 | 124.3881 | 1.86105 | 8275.32 | 84.26936 | 1393.304 | 752.6388 | 1636.743 | 3127.243 | 1.591239 | 4.07
| 0.55 | 0.45 | 0 | 0 | 0 | 0 |  | 0.009848688 | 0.007667013 | 0 | 0 | 0 | 0 |  | 0.5622777 | 0.4377223 | 0 | 0 | 0 | 0 | 8.875445 | 137.8114 | 124.4377 | 1.865018 | 8326.605 | 84.81495 | 1420.434 | 751.3825 | 1646.169 | 3148.947 | 1.51089 | 7.11
| 0.5 | 0.5 | 0 | 0 | 0 | 0 |  | 0.008953353 | 0.008518903 | 0 | 0 | 0 | 0 |  | 0.5124326 | 0.4875674 | 0 | 0 | 0 | 0 | 8.975135 | 137.5622 | 124.4876 | 1.869005 | 8378.145 | 85.36324 | 1447.699 | 750.1199 | 1655.642 | 3170.76 | 1.430141 | 9.68
| 0.4 | 0.6 | 0 | 0 | 0 | 0 |  | 0.007162682 | 0.01022268 | 0 | 0 | 0 | 0 |  | 0.4119949 | 0.5880051 | 0 | 0 | 0 | 0 | 9.17601 | 137.06 | 124.588 | 1.87704 | 8481.997 | 86.46806 | 1502.639 | 747.5758 | 1674.73 | 3214.711 | 1.267432 | 11.28
| 0.3 | 0.7 | 0 | 0 | 0 | 0 |  | 0.005372012 | 0.01192646 | 0 | 0 | 0 | 0 |  | 0.3105483 | 0.6894517 | 0 | 0 | 0 | 0 | 9.378903 | 136.5527 | 124.6895 | 1.885156 | 8586.893 | 87.58397 | 1558.13 | 745.0062 | 1694.01 | 3259.104 | 1.103088 | 12.24
| 0.2 | 0.8 | 0 | 0 | 0 | 0 |  | 0.003581341 | 0.01363025 | 0 | 0 | 0 | 0 |  | 0.2080773 | 0.7919227 | 0 | 0 | 0 | 0 | 9.583845 | 136.0404 | 124.7919 | 1.893354 | 8692.848 | 88.71115 | 1614.182 | 742.4106 | 1713.485 | 3303.945 | 0.9370853 | 12.27
| 0.1 | 0.9 | 0 | 0 | 0 | 0 |  | 0.001790671 | 0.01533403 | 0 | 0 | 0 | 0 |  | 0.1045666 | 0.8954334 | 0 | 0 | 0 | 0 | 9.790867 | 135.5228 | 124.8954 | 1.901635 | 8799.878 | 89.84977 | 1670.802 | 739.7887 | 1733.157 | 3349.242 | 0.7693978 | 12.89
| 0 | 1 | 0 | 0 | 0 | 0 |  | 0 | 0.01703781 | 0 | 0 | 0 | 0 |  | 0 | 1 | 0 | 0 | 0 | 0 | 10 | 135 | 125 | 1.91 | 8908 | 91 | 1728 | 737.14 | 1753.03 | 3395 | 0.6 | 12.76
Fe-Co | 0.91 | 0 | 0.09 | 0 | 0 | 0 |  | 0.0162951 | 0 | 0.001527158 | 0 | 0 | 0 |  | 0.9143118 | 0 | 0.08568823 | 0 | 0 | 0 | 8.085688 | 139.5716 | 124.0857 | 1.834284 | 7961.916 | 81.71376 | 1231.299 | 762.2926 | 1570.299 | 2980.956 | 2.177156 | 11.16
| 0.802 | 0 | 0.198 | 0 | 0 | 0 |  | 0.01436118 | 0 | 0.003359748 | 0 | 0 | 0 |  | 0.8104079 | 0 | 0.1895921 | 0 | 0 | 0 | 8.189592 | 139.052 | 124.1896 | 1.83948 | 8068.521 | 83.79184 | 1292.291 | 762.0775 | 1579.173 | 3009.519 | 2.125204 | 10.09
| 0.703 | 0 | 0.297 | 0 | 0 | 0 |  | 0.01258841 | 0 | 0.005039621 | 0 | 0 | 0 |  | 0.7141133 | 0 | 0.2858867 | 0 | 0 | 0 | 8.285887 | 138.5706 | 124.2859 | 1.844294 | 8167.32 | 85.71773 | 1348.816 | 761.8782 | 1587.398 | 3035.99 | 2.077057 | 9.71
| 0.654 | 0 | 0.346 | 0 | 0 | 0 |  | 0.01171099 | 0 | 0.005871074 | 0 | 0 | 0 |  | 0.6660759 | 0 | 0.3339241 | 0 | 0 | 0 | 8.333924 | 138.3304 | 124.3339 | 1.846696 | 8216.606 | 86.67848 | 1377.013 | 761.7788 | 1591.5 | 3049.196 | 2.053038 | 9.75
| 0.604 | 0 | 0.396 | 0 | 0 | 0 |  | 0.01081565 | 0 | 0.006719495 | 0 | 0 | 0 |  | 0.6167984 | 0 | 0.3832016 | 0 | 0 | 0 | 8.383202 | 138.084 | 124.3832 | 1.84916 | 8267.165 | 87.66403 | 1405.939 | 761.6768 | 1595.709 | 3062.742 | 2.028399 | 9.58
| 0.506 | 0 | 0.494 | 0 | 0 | 0 |  | 0.009060793 | 0 | 0.0083824 | 0 | 0 | 0 |  | 0.5194458 | 0 | 0.4805542 | 0 | 0 | 0 | 8.480554 | 137.5972 | 124.4806 | 1.854028 | 8367.049 | 89.61108 | 1463.085 | 761.4753 | 1604.024 | 3089.504 | 1.979723 | 9.33
| 0.407 | 0 | 0.593 | 0 | 0 | 0 |  | 0.007288029 | 0 | 0.01006227 | 0 | 0 | 0 |  | 0.420052 | 0 | 0.579948 | 0 | 0 | 0 | 8.579948 | 137.1003 | 124.5799 | 1.858997 | 8469.027 | 91.59896 | 1521.429 | 761.2695 | 1612.513 | 3116.828 | 1.930026 | 9.55
| 0.308 | 0 | 0.692 | 0 | 0 | 0 |  | 0.005515265 | 0 | 0.01174215 | 0 | 0 | 0 |  | 0.3195882 | 0 | 0.6804118 | 0 | 0 | 0 | 8.680412 | 136.5979 | 124.6804 | 1.864021 | 8572.103 | 93.60824 | 1580.402 | 761.0615 | 1621.094 | 3144.445 | 1.879794 | 9.98
| 0.258 | 0 | 0.742 | 0 | 0 | 0 |  | 0.00461993 | 0 | 0.01259057 | 0 | 0 | 0 |  | 0.2684367 | 0 | 0.7315633 | 0 | 0 | 0 | 8.731563 | 136.3422 | 124.7316 | 1.866578 | 8624.584 | 94.63127 | 1610.428 | 760.9557 | 1625.463 | 3158.507 | 1.854218 | 10.53
| 0.219 | 0 | 0.781 | 0 | 0 | 0 |  | 0.003921569 | 0 | 0.01325234 | 0 | 0 | 0 |  | 0.2283446 | 0 | 0.7716554 | 0 | 0 | 0 | 8.771655 | 136.1417 | 124.7717 | 1.868583 | 8665.718 | 95.43311 | 1633.962 | 760.8727 | 1628.887 | 3169.528 | 1.834172 | 11.45
| 0.209 | 0 | 0.791 | 0 | 0 | 0 |  | 0.003742502 | 0 | 0.01342202 | 0 | 0 | 0 |  | 0.218037 | 0 | 0.781963 | 0 | 0 | 0 | 8.781963 | 136.0902 | 124.782 | 1.869098 | 8676.294 | 95.63926 | 1640.012 | 760.8513 | 1629.767 | 3172.362 | 1.829019 | 11.67
| 0.189 | 0 | 0.811 | 0 | 0 | 0 |  | 0.003384367 | 0 | 0.01376139 | 0 | 0 | 0 |  | 0.197388 | 0 | 0.802612 | 0 | 0 | 0 | 8.802612 | 135.9869 | 124.8026 | 1.870131 | 8697.48 | 96.05224 | 1652.133 | 760.8086 | 1631.531 | 3178.038 | 1.818694 | 11.8
| 0.159 | 0 | 0.841 | 0 | 0 | 0 |  | 0.002847166 | 0 | 0.01427044 | 0 | 0 | 0 |  | 0.1663297 | 0 | 0.8336703 | 0 | 0 | 0 | 8.83367 | 135.8316 | 124.8337 | 1.871684 | 8729.346 | 96.67341 | 1670.364 | 760.7443 | 1634.184 | 3186.576 | 1.803165 | 11.73
| 0.1 | 0 | 0.9 | 0 | 0 | 0 |  | 0.001790671 | 0 | 0.01527158 | 0 | 0 | 0 |  | 0.1049493 | 0 | 0.8950507 | 0 | 0 | 0 | 8.895051 | 135.5247 | 124.8951 | 1.874753 | 8792.322 | 97.90101 | 1706.395 | 760.6172 | 1639.426 | 3203.449 | 1.772475 | 11.67
| 0.061 | 0 | 0.939 | 0 | 0 | 0 |  | 0.001092309 | 0 | 0.01593335 | 0 | 0 | 0 |  | 0.06415665 | 0 | 0.9358434 | 0 | 0 | 0 | 8.935843 | 135.3208 | 124.9358 | 1.876792 | 8834.175 | 98.71687 | 1730.34 | 760.5328 | 1642.91 | 3214.663 | 1.752078 | 11.8
| 0.041 | 0 | 0.959 | 0 | 0 | 0 |  | 0.0007341749 | 0 | 0.01627272 | 0 | 0 | 0 |  | 0.04316926 | 0 | 0.9568307 | 0 | 0 | 0 | 8.956831 | 135.2158 | 124.9568 | 1.877842 | 8855.708 | 99.13661 | 1742.66 | 760.4894 | 1644.703 | 3220.433 | 1.741585 | 12.52
| 0 | 0 | 1 | 0 | 0 | 0 |  | 0 | 0 | 0.01696842 | 0 | 0 | 0 |  | 0 | 0 | 1 | 0 | 0 | 0 | 9 | 135 | 125 | 1.88 | 8900 | 100 | 1768 | 760.4 | 1648.39 | 3232.3 | 1.72 | 12.13
Ni-Co | 0 | 0.9 | 0.1 | 0 | 0 | 0 |  | 0 | 0.01533403 | 0.001696842 | 0 | 0 | 0 |  | 0 | 0.9003667 | 0.09963333 | 0 | 0 | 0 | 9.900367 | 135 | 125 | 1.907011 | 8907.203 | 91.8967 | 1731.985 | 739.4575 | 1742.604 | 3378.79 | 0.7115893 | 13.06
| 0 | 0.8 | 0.2 | 0 | 0 | 0 |  | 0 | 0.01363025 | 0.003393684 | 0 | 0 | 0 |  | 0 | 0.8006521 | 0.1993479 | 0 | 0 | 0 | 9.800652 | 135 | 125 | 1.90402 | 8906.405 | 92.79413 | 1735.974 | 741.7768 | 1732.17 | 3362.566 | 0.8232696 | 12.81
| 0 | 0.7 | 0.3 | 0 | 0 | 0 |  | 0 | 0.01192646 | 0.005090527 | 0 | 0 | 0 |  | 0 | 0.7008563 | 0.2991437 | 0 | 0 | 0 | 9.700856 | 135 | 125 | 1.901026 | 8905.607 | 93.69229 | 1739.966 | 744.0981 | 1721.728 | 3346.329 | 0.935041 | 12.75
| 0 | 0.6 | 0.4 | 0 | 0 | 0 |  | 0 | 0.01022268 | 0.006787369 | 0 | 0 | 0 |  | 0 | 0.600979 | 0.399021 | 0 | 0 | 0 | 9.600979 | 135 | 125 | 1.898029 | 8904.808 | 94.59119 | 1743.961 | 746.4212 | 1711.276 | 3330.079 | 1.046904 | 12.56
| 0 | 0.5 | 0.5 | 0 | 0 | 0 |  | 0 | 0.008518903 | 0.008484211 | 0 | 0 | 0 |  | 0 | 0.5010202 | 0.4989798 | 0 | 0 | 0 | 9.50102 | 135 | 125 | 1.895031 | 8904.008 | 95.49082 | 1747.959 | 748.7463 | 1700.817 | 3313.816 | 1.158857 | 12.65
| 0 | 0.4 | 0.6 | 0 | 0 | 0 |  | 0 | 0.006815123 | 0.01018105 | 0 | 0 | 0 |  | 0 | 0.4009798 | 0.5990202 | 0 | 0 | 0 | 9.40098 | 135 | 125 | 1.892029 | 8903.208 | 96.39118 | 1751.961 | 751.0732 | 1690.349 | 3297.539 | 1.270903 | 12.39
| 0 | 0.35 | 0.65 | 0 | 0 | 0 |  | 0 | 0.005963232 | 0.01102947 | 0 | 0 | 0 |  | 0 | 0.3509289 | 0.6490711 | 0 | 0 | 0 | 9.350929 | 135 | 125 | 1.890528 | 8902.807 | 96.84164 | 1753.963 | 752.2374 | 1685.111 | 3289.396 | 1.32696 | 12.41
| 0 | 0.3 | 0.7 | 0 | 0 | 0 |  | 0 | 0.005111342 | 0.0118779 | 0 | 0 | 0 |  | 0 | 0.3008577 | 0.6991423 | 0 | 0 | 0 | 9.300858 | 135 | 125 | 1.889026 | 8902.407 | 97.29228 | 1755.966 | 753.4021 | 1679.872 | 3281.25 | 1.383039 | 12.08
| 0 | 0.25 | 0.75 | 0 | 0 | 0 |  | 0 | 0.004259452 | 0.01272632 | 0 | 0 | 0 |  | 0 | 0.2507659 | 0.7492341 | 0 | 0 | 0 | 9.250766 | 135 | 125 | 1.887523 | 8902.006 | 97.74311 | 1757.969 | 754.5672 | 1674.63 | 3273.1 | 1.439142 | 12.59
| 0 | 0.2 | 0.8 | 0 | 0 | 0 |  | 0 | 0.003407561 | 0.01357474 | 0 | 0 | 0 |  | 0 | 0.2006537 | 0.7993463 | 0 | 0 | 0 | 9.200654 | 135 | 125 | 1.88602 | 8901.605 | 98.19412 | 1759.974 | 755.7328 | 1669.386 | 3264.946 | 1.495268 | 12.77
| 0 | 0.15 | 0.85 | 0 | 0 | 0 |  | 0 | 0.002555671 | 0.01442316 | 0 | 0 | 0 |  | 0 | 0.150521 | 0.849479 | 0 | 0 | 0 | 9.150521 | 135 | 125 | 1.884516 | 8901.204 | 98.64531 | 1761.979 | 756.8989 | 1664.141 | 3256.79 | 1.551416 | 12.48
| 0 | 0.1 | 0.9 | 0 | 0 | 0 |  | 0 | 0.001703781 | 0.01527158 | 0 | 0 | 0 |  | 0 | 0.1003679 | 0.8996321 | 0 | 0 | 0 | 9.100368 | 135 | 125 | 1.883011 | 8900.803 | 99.09669 | 1763.985 | 758.0654 | 1658.892 | 3248.63 | 1.607588 | 12.61
| 0 | 0.05 | 0.95 | 0 | 0 | 0 |  | 0 | 0.0008518903 | 0.01612 | 0 | 0 | 0 |  | 0 | 0.05019419 | 0.9498058 | 0 | 0 | 0 | 9.050194 | 135 | 125 | 1.881506 | 8900.402 | 99.54825 | 1765.992 | 759.2325 | 1653.642 | 3240.467 | 1.663783 | 12.32
FeNiCo | 0.801 | 0.1 | 0.099 | 0 | 0 | 0 |  | 0.01434327 | 0.001703781 | 0.001679874 | 0 | 0 | 0 |  | 0.8091235 | 0.09611259 | 0.09476396 | 0 | 0 | 0 | 8.286989 | 139.0456 | 124.1909 | 1.842427 | 8070.608 | 82.95252 | 1289.2 | 759.8393 | 1589.34 | 3025.509 | 2.016916 | 9.53
| 0.701 | 0.2 | 0.099 | 0 | 0 | 0 |  | 0.0125526 | 0.003407561 | 0.001679874 | 0 | 0 | 0 |  | 0.7115972 | 0.193172 | 0.09523074 | 0 | 0 | 0 | 8.481575 | 138.558 | 124.2884 | 1.850215 | 8171.447 | 84.02951 | 1342.566 | 757.3798 | 1607.826 | 3068.111 | 1.859446 | 10.41
| 0.65 | 0.25 | 0.1 | 0 | 0 | 0 |  | 0.01163936 | 0.004259452 | 0.001696842 | 0 | 0 | 0 |  | 0.6614906 | 0.2420741 | 0.09643531 | 0 | 0 | 0 | 8.580583 | 138.3075 | 124.3385 | 1.854188 | 8223.247 | 84.59152 | 1370.022 | 756.1386 | 1617.223 | 3089.842 | 1.779622 | 9.58
| 0.62 | 0.28 | 0.1 | 0 | 0 | 0 |  | 0.01110216 | 0.004770586 | 0.001696842 | 0 | 0 | 0 |  | 0.6318964 | 0.2715252 | 0.09657838 | 0 | 0 | 0 | 8.639629 | 138.1595 | 124.3681 | 1.856551 | 8253.847 | 84.91835 | 1386.216 | 755.3923 | 1622.832 | 3102.769 | 1.73184 | 8.06
| 0.601 | 0.3 | 0.099 | 0 | 0 | 0 |  | 0.01076193 | 0.005111342 | 0.001679874 | 0 | 0 | 0 |  | 0.6131055 | 0.2911924 | 0.09570215 | 0 | 0 | 0 | 8.678087 | 138.0655 | 124.3869 | 1.85808 | 8273.283 | 85.11716 | 1396.459 | 754.896 | 1626.495 | 3111.134 | 1.700417 | 1.21
| 0.58 | 0.32 | 0.1 | 0 | 0 | 0 |  | 0.01038589 | 0.005452098 | 0.001696842 | 0 | 0 | 0 |  | 0.5923006 | 0.3109296 | 0.09676981 | 0 | 0 | 0 | 8.718629 | 137.9615 | 124.4077 | 1.859713 | 8294.787 | 85.35562 | 1407.882 | 754.3938 | 1630.337 | 3120.065 | 1.667909 | 3.24
| 0.55 | 0.35 | 0.1 | 0 | 0 | 0 |  | 0.009848688 | 0.005963232 | 0.001696842 | 0 | 0 | 0 |  | 0.5625005 | 0.3405856 | 0.09691388 | 0 | 0 | 0 | 8.778085 | 137.8125 | 124.4375 | 1.862093 | 8325.599 | 85.68472 | 1424.189 | 753.6424 | 1635.986 | 3133.082 | 1.619794 | 6.03
| 0.501 | 0.4 | 0.099 | 0 | 0 | 0 |  | 0.00897126 | 0.006815123 | 0.001679874 | 0 | 0 | 0 |  | 0.5136338 | 0.390188 | 0.09617824 | 0 | 0 | 0 | 8.876554 | 137.5682 | 124.4864 | 1.866024 | 8376.133 | 86.21563 | 1450.889 | 752.3875 | 1645.35 | 3154.586 | 1.539806 | 8.72
| 0.4 | 0.5 | 0.1 | 0 | 0 | 0 |  | 0.007162682 | 0.008518903 | 0.001696842 | 0 | 0 | 0 |  | 0.4121594 | 0.4901999 | 0.09764072 | 0 | 0 | 0 | 9.07804 | 137.0608 | 124.5878 | 1.874098 | 8481.046 | 87.34501 | 1506.454 | 749.8511 | 1664.482 | 3198.753 | 1.377056 | 11.09
| 0.3 | 0.6 | 0.1 | 0 | 0 | 0 |  | 0.005372012 | 0.01022268 | 0.001696842 | 0 | 0 | 0 |  | 0.3106729 | 0.5911958 | 0.09813136 | 0 | 0 | 0 | 9.280523 | 136.5534 | 124.6893 | 1.882202 | 8585.979 | 88.46578 | 1561.987 | 747.2919 | 1683.718 | 3243.084 | 1.213197 | 12.1
| 0.2 | 0.7 | 0.1 | 0 | 0 | 0 |  | 0.003581341 | 0.01192646 | 0.001696842 | 0 | 0 | 0 |  | 0.2081613 | 0.6932118 | 0.09862696 | 0 | 0 | 0 | 9.485051 | 136.0408 | 124.7918 | 1.890388 | 8691.972 | 89.59787 | 1618.081 | 744.7068 | 1703.149 | 3287.862 | 1.047683 | 12.76
| 0.1 | 0.8 | 0.1 | 0 | 0 | 0 |  | 0.001790671 | 0.01363025 | 0.001696842 | 0 | 0 | 0 |  | 0.1046089 | 0.7962635 | 0.09912759 | 0 | 0 | 0 | 9.691655 | 135.523 | 124.8954 | 1.898657 | 8799.041 | 90.74145 | 1674.744 | 742.0955 | 1722.776 | 3333.095 | 0.8804894 | 12.79
| 0.701 | 0.1 | 0.199 | 0 | 0 | 0 |  | 0.0125526 | 0.001703781 | 0.003376716 | 0 | 0 | 0 |  | 0.7118772 | 0.09662402 | 0.1914987 | 0 | 0 | 0 | 8.384747 | 138.5594 | 124.2881 | 1.847305 | 8170.387 | 84.89284 | 1346.263 | 759.6261 | 1597.699 | 3052.326 | 1.96772 | 9.85
| 0.602 | 0.2 | 0.198 | 0 | 0 | 0 |  | 0.01077984 | 0.003407561 | 0.003359748 | 0 | 0 | 0 |  | 0.6143356 | 0.1941946 | 0.1914697 | 0 | 0 | 0 | 8.579859 | 138.0717 | 124.3857 | 1.855109 | 8271.245 | 85.96554 | 1399.617 | 757.1547 | 1616.24 | 3095.015 | 1.80967 | 10.36
| 0.551 | 0.25 | 0.199 | 0 | 0 | 0 |  | 0.009866595 | 0.004259452 | 0.003376716 | 0 | 0 | 0 |  | 0.5637164 | 0.2433588 | 0.1929247 | 0 | 0 | 0 | 8.679642 | 137.8186 | 124.4363 | 1.859115 | 8323.574 | 86.53544 | 1427.364 | 755.9064 | 1625.708 | 3116.929 | 1.729296 | 9.81
| 0.522 | 0.28 | 0.198 | 0 | 0 | 0 |  | 0.009347301 | 0.004770586 | 0.003359748 | 0 | 0 | 0 |  | 0.534815 | 0.2729538 | 0.1922313 | 0 | 0 | 0 | 8.738139 | 137.6741 | 124.4652 | 1.861448 | 8353.463 | 86.84712 | 1443.145 | 755.1582 | 1631.273 | 3129.689 | 1.681699 | 7.04
| 0.501 | 0.3 | 0.199 | 0 | 0 | 0 |  | 0.00897126 | 0.005111342 | 0.003376716 | 0 | 0 | 0 |  | 0.5138379 | 0.2927573 | 0.1934048 | 0 | 0 | 0 | 8.778919 | 137.5692 | 124.4862 | 1.863091 | 8375.144 | 87.08843 | 1454.667 | 754.6541 | 1635.137 | 3138.678 | 1.649031 | 8.023
| 0.451 | 0.35 | 0.199 | 0 | 0 | 0 |  | 0.008075924 | 0.005963232 | 0.003376716 | 0 | 0 | 0 |  | 0.4637106 | 0.3424022 | 0.1938873 | 0 | 0 | 0 | 8.878692 | 137.3186 | 124.5363 | 1.867087 | 8426.972 | 87.64417 | 1482.106 | 753.3956 | 1644.613 | 3160.535 | 1.568365 | 9.94
| 0.401 | 0.4 | 0.199 | 0 | 0 | 0 |  | 0.007180589 | 0.006815123 | 0.003376716 | 0 | 0 | 0 |  | 0.4133325 | 0.3922954 | 0.1943721 | 0 | 0 | 0 | 8.978963 | 137.0667 | 124.5867 | 1.871102 | 8479.059 | 88.20269 | 1509.682 | 752.1308 | 1654.137 | 3182.501 | 1.487295 | 11.39
| 0.301 | 0.5 | 0.199 | 0 | 0 | 0 |  | 0.005389919 | 0.008518903 | 0.003376716 | 0 | 0 | 0 |  | 0.3118167 | 0.4928342 | 0.1953492 | 0 | 0 | 0 | 9.181018 | 136.5591 | 124.6882 | 1.879194 | 8584.019 | 89.32816 | 1565.25 | 749.5821 | 1673.328 | 3226.766 | 1.323934 | 12.16
| 0.201 | 0.6 | 0.199 | 0 | 0 | 0 |  | 0.003599248 | 0.01022268 | 0.003376716 | 0 | 0 | 0 |  | 0.2092751 | 0.5943888 | 0.1963361 | 0 | 0 | 0 | 9.385114 | 136.0464 | 124.7907 | 1.887368 | 8690.039 | 90.465 | 1621.38 | 747.0077 | 1692.713 | 3271.477 | 1.158922 | 12.55
| 0.101 | 0.7 | 0.199 | 0 | 0 | 0 |  | 0.001808577 | 0.01192646 | 0.003376716 | 0 | 0 | 0 |  | 0.1056921 | 0.6969748 | 0.1973331 | 0 | 0 | 0 | 9.591283 | 135.5285 | 124.8943 | 1.895625 | 8797.136 | 91.61338 | 1678.08 | 744.4071 | 1712.294 | 3316.643 | 0.9922342 | 12.57
| 0.601 | 0.1 | 0.299 | 0 | 0 | 0 |  | 0.01076193 | 0.001703781 | 0.005073558 | 0 | 0 | 0 |  | 0.6135906 | 0.09714092 | 0.2892685 | 0 | 0 | 0 | 8.48355 | 138.068 | 124.3864 | 1.852235 | 8271.233 | 86.85392 | 1403.937 | 759.4106 | 1606.148 | 3079.429 | 1.917997 | 9.91
| 0.551 | 0.15 | 0.299 | 0 | 0 | 0 |  | 0.009866595 | 0.002555671 | 0.005073558 | 0 | 0 | 0 |  | 0.56394 | 0.1460732 | 0.2899868 | 0 | 0 | 0 | 8.582133 | 137.8197 | 124.4361 | 1.856185 | 8322.566 | 87.40654 | 1431.124 | 758.1697 | 1615.509 | 3101.039 | 1.838368 | 10.44
| 0.501 | 0.2 | 0.299 | 0 | 0 | 0 |  | 0.00897126 | 0.003407561 | 0.005073558 | 0 | 0 | 0 |  | 0.5140422 | 0.1952491 | 0.2907087 | 0 | 0 | 0 | 8.681207 | 137.5702 | 124.486 | 1.860155 | 8374.155 | 87.96191 | 1458.447 | 756.9226 | 1624.917 | 3122.757 | 1.758342 | 10.26
| 0.473 | 0.23 | 0.297 | 0 | 0 | 0 |  | 0.008469872 | 0.003918696 | 0.005039621 | 0 | 0 | 0 |  | 0.4859869 | 0.2248481 | 0.2891649 | 0 | 0 | 0 | 8.738861 | 137.4299 | 124.514 | 1.862446 | 8403.176 | 88.25663 | 1473.732 | 756.176 | 1630.41 | 3135.285 | 1.711164 | 9.91
| 0.451 | 0.25 | 0.299 | 0 | 0 | 0 |  | 0.008075924 | 0.004259452 | 0.005073558 | 0 | 0 | 0 |  | 0.4638954 | 0.2446704 | 0.2914342 | 0 | 0 | 0 | 8.780775 | 137.3195 | 124.5361 | 1.864145 | 8426.001 | 88.52006 | 1485.907 | 755.6692 | 1634.371 | 3144.583 | 1.677917 | 9.42
| 0.401 | 0.3 | 0.299 | 0 | 0 | 0 |  | 0.007180589 | 0.005111342 | 0.005073558 | 0 | 0 | 0 |  | 0.4134977 | 0.2943391 | 0.2921633 | 0 | 0 | 0 | 8.880841 | 137.0675 | 124.5865 | 1.868155 | 8478.106 | 89.081 | 1513.503 | 754.4096 | 1643.873 | 3166.518 | 1.597089 | 11.04
| 0.301 | 0.4 | 0.299 | 0 | 0 | 0 |  | 0.005389919 | 0.006815123 | 0.005073558 | 0 | 0 | 0 |  | 0.3119419 | 0.3944256 | 0.2936325 | 0 | 0 | 0 | 9.082484 | 136.5597 | 124.6881 | 1.876236 | 8583.103 | 90.21133 | 1569.113 | 751.8714 | 1663.02 | 3210.72 | 1.434214 | 11.86
| 0.201 | 0.5 | 0.299 | 0 | 0 | 0 |  | 0.003599248 | 0.008518903 | 0.005073558 | 0 | 0 | 0 |  | 0.2093595 | 0.4955239 | 0.2951166 | 0 | 0 | 0 | 9.286164 | 136.0468 | 124.7906 | 1.884398 | 8689.161 | 91.35309 | 1625.285 | 749.3075 | 1682.36 | 3255.369 | 1.269693 | 12.22
| 0.101 | 0.6 | 0.299 | 0 | 0 | 0 |  | 0.001808577 | 0.01022268 | 0.005073558 | 0 | 0 | 0 |  | 0.105735 | 0.5976493 | 0.2966157 | 0 | 0 | 0 | 9.491914 | 135.5287 | 124.8943 | 1.892643 | 8796.297 | 92.50646 | 1682.028 | 746.7175 | 1701.897 | 3300.471 | 1.1035 | 12.39
| 0.501 | 0.1 | 0.399 | 0 | 0 | 0 |  | 0.00897126 | 0.001703781 | 0.0067704 | 0 | 0 | 0 |  | 0.5142467 | 0.09766338 | 0.38809 | 0 | 0 | 0 | 8.583417 | 137.5712 | 124.4858 | 1.857218 | 8373.164 | 88.8361 | 1462.231 | 759.1928 | 1614.688 | 3106.823 | 1.86774 | 9.89
| 0.454 | 0.15 | 0.396 | 0 | 0 | 0 |  | 0.008129645 | 0.002555671 | 0.006719495 | 0 | 0 | 0 |  | 0.4670918 | 0.146837 | 0.3860711 | 0 | 0 | 0 | 8.679745 | 137.3355 | 124.5329 | 1.861051 | 8421.938 | 89.33663 | 1487.944 | 757.9515 | 1623.861 | 3127.787 | 1.789088 | 9.93
| 0.424 | 0.18 | 0.396 | 0 | 0 | 0 |  | 0.007592443 | 0.003066805 | 0.006719495 | 0 | 0 | 0 |  | 0.436881 | 0.1764688 | 0.3866502 | 0 | 0 | 0 | 8.739588 | 137.1844 | 124.5631 | 1.86345 | 8453.172 | 89.67416 | 1504.492 | 757.1997 | 1629.542 | 3140.913 | 1.740796 | 9.94
| 0.401 | 0.2 | 0.399 | 0 | 0 | 0 |  | 0.007180589 | 0.003407561 | 0.0067704 | 0 | 0 | 0 |  | 0.4136629 | 0.1963045 | 0.3900326 | 0 | 0 | 0 | 8.782642 | 137.0683 | 124.5863 | 1.865206 | 8477.152 | 89.96 | 1517.328 | 756.6902 | 1633.6 | 3150.523 | 1.70697 | 10.17
| 0.354 | 0.25 | 0.396 | 0 | 0 | 0 |  | 0.006338974 | 0.004259452 | 0.006719495 | 0 | 0 | 0 |  | 0.3660355 | 0.2459563 | 0.3880082 | 0 | 0 | 0 | 8.879921 | 136.8302 | 124.634 | 1.869077 | 8526.415 | 90.46568 | 1543.299 | 755.4367 | 1642.864 | 3171.694 | 1.627547 | 11.49
| 0.301 | 0.3 | 0.399 | 0 | 0 | 0 |  | 0.005389919 | 0.005111342 | 0.0067704 | 0 | 0 | 0 |  | 0.3120672 | 0.2959381 | 0.3919947 | 0 | 0 | 0 | 8.983871 | 136.5603 | 124.6879 | 1.873275 | 8582.187 | 91.09521 | 1572.979 | 754.1625 | 1652.703 | 3194.662 | 1.544583 | 11.84
| 0.201 | 0.4 | 0.399 | 0 | 0 | 0 |  | 0.003599248 | 0.006815123 | 0.0067704 | 0 | 0 | 0 |  | 0.209444 | 0.3965792 | 0.3939768 | 0 | 0 | 0 | 9.187135 | 136.0472 | 124.7906 | 1.881425 | 8688.283 | 92.24191 | 1629.193 | 751.6091 | 1671.999 | 3239.247 | 1.380553 | 12.2
| 0.101 | 0.5 | 0.399 | 0 | 0 | 0 |  | 0.001808577 | 0.008518903 | 0.0067704 | 0 | 0 | 0 |  | 0.1057779 | 0.4982432 | 0.3959789 | 0 | 0 | 0 | 9.392465 | 135.5289 | 124.8942 | 1.889658 | 8795.458 | 93.40025 | 1685.979 | 749.0298 | 1691.492 | 3284.286 | 1.214857 | 12.15
| 0.402 | 0.1 | 0.498 | 0 | 0 | 0 |  | 0.007198496 | 0.001703781 | 0.008450274 | 0 | 0 | 0 |  | 0.4148379 | 0.09818618 | 0.4869759 | 0 | 0 | 0 | 8.683348 | 137.0742 | 124.5852 | 1.862204 | 8475.162 | 90.81957 | 1520.563 | 758.9749 | 1623.233 | 3134.236 | 1.81745 | 9.6
| 0.355 | 0.15 | 0.495 | 0 | 0 | 0 |  | 0.006356881 | 0.002555671 | 0.008399369 | 0 | 0 | 0 |  | 0.3671967 | 0.1476249 | 0.4851783 | 0 | 0 | 0 | 8.780428 | 136.836 | 124.6328 | 1.866069 | 8524.437 | 91.32744 | 1546.551 | 757.7263 | 1632.475 | 3155.376 | 1.738258 | 11.1
| 0.302 | 0.2 | 0.498 | 0 | 0 | 0 |  | 0.005407825 | 0.003407561 | 0.008450274 | 0 | 0 | 0 |  | 0.3132128 | 0.1973606 | 0.4894266 | 0 | 0 | 0 | 8.884148 | 136.5661 | 124.6868 | 1.87026 | 8580.223 | 91.9595 | 1576.25 | 756.4577 | 1642.29 | 3178.308 | 1.655562 | 11.73
| 0.202 | 0.3 | 0.498 | 0 | 0 | 0 |  | 0.003617155 | 0.005111342 | 0.008450274 | 0 | 0 | 0 |  | 0.2105596 | 0.2975383 | 0.4919021 | 0 | 0 | 0 | 9.086979 | 136.0528 | 124.7894 | 1.878398 | 8686.346 | 93.11096 | 1632.5 | 753.9151 | 1661.541 | 3222.827 | 1.492037 | 12.19
| 0.102 | 0.4 | 0.498 | 0 | 0 | 0 |  | 0.001826484 | 0.006815123 | 0.008450274 | 0 | 0 | 0 |  | 0.1068627 | 0.3987345 | 0.4944028 | 0 | 0 | 0 | 9.291872 | 135.5343 | 124.8931 | 1.886619 | 8793.549 | 94.27414 | 1689.322 | 751.3466 | 1680.986 | 3267.798 | 1.326849 | 12.51
| 0.302 | 0.1 | 0.598 | 0 | 0 | 0 |  | 0.005407825 | 0.001703781 | 0.01014712 | 0 | 0 | 0 |  | 0.3133387 | 0.09871998 | 0.5879413 | 0 | 0 | 0 | 8.785381 | 136.5667 | 124.6867 | 1.867295 | 8579.304 | 92.84475 | 1580.121 | 758.7524 | 1631.958 | 3162.225 | 1.766103 | 11.42
| 0.256 | 0.15 | 0.594 | 0 | 0 | 0 |  | 0.004584117 | 0.002555671 | 0.01007924 | 0 | 0 | 0 |  | 0.2662239 | 0.1484213 | 0.5853548 | 0 | 0 | 0 | 8.882197 | 136.3311 | 124.7338 | 1.871141 | 8628.042 | 93.33973 | 1605.79 | 757.4988 | 1641.183 | 3183.263 | 1.68688 | 11.72
| 0.202 | 0.2 | 0.598 | 0 | 0 | 0 |  | 0.003617155 | 0.003407561 | 0.01014712 | 0 | 0 | 0 |  | 0.2106447 | 0.198439 | 0.5909163 | 0 | 0 | 0 | 8.987794 | 136.0532 | 124.7894 | 1.875421 | 8685.466 | 94.00116 | 1636.414 | 756.2203 | 1651.163 | 3206.68 | 1.603071 | 11.96
| 0.102 | 0.3 | 0.598 | 0 | 0 | 0 |  | 0.001826484 | 0.005111342 | 0.01014712 | 0 | 0 | 0 |  | 0.1069061 | 0.2991723 | 0.5939216 | 0 | 0 | 0 | 9.192266 | 135.5345 | 124.8931 | 1.88363 | 8792.708 | 95.16933 | 1693.279 | 753.6625 | 1670.565 | 3251.587 | 1.43838 | 12.47
| 0.253 | 0.05 | 0.697 | 0 | 0 | 0 |  | 0.004530397 | 0.0008518903 | 0.01182699 | 0 | 0 | 0 |  | 0.2632532 | 0.04950181 | 0.687245 | 0 | 0 | 0 | 8.786249 | 136.3163 | 124.7367 | 1.868322 | 8630.298 | 94.28942 | 1611.49 | 759.7935 | 1631.085 | 3167.986 | 1.796185 | 11.42
| 0.203 | 0.1 | 0.697 | 0 | 0 | 0 |  | 0.003635061 | 0.001703781 | 0.01182699 | 0 | 0 | 0 |  | 0.2117614 | 0.09925419 | 0.6889844 | 0 | 0 | 0 | 8.887493 | 136.0588 | 124.7882 | 1.87239 | 8683.527 | 94.87148 | 1639.726 | 758.5297 | 1640.689 | 3190.235 | 1.714716 | 11.91
| 0.103 | 0.2 | 0.697 | 0 | 0 | 0 |  | 0.001844391 | 0.003407561 | 0.01182699 | 0 | 0 | 0 |  | 0.1079921 | 0.1995183 | 0.6924896 | 0 | 0 | 0 | 9.091526 | 135.54 | 124.892 | 1.880586 | 8790.796 | 96.04449 | 1696.628 | 755.9827 | 1660.044 | 3235.075 | 1.550536 | 12.47
| 0.031 | 0.22 | 0.749 | 0 | 0 | 0 |  | 0.0005551079 | 0.003748318 | 0.01270935 | 0 | 0 | 0 |  | 0.03262889 | 0.2203237 | 0.7470474 | 0 | 0 | 0 | 9.187695 | 135.1631 | 124.9674 | 1.884978 | 8868.285 | 97.36451 | 1740.034 | 755.3428 | 1668.658 | 3259.177 | 1.489552 | 12.06
| 0.011 | 0.24 | 0.749 | 0 | 0 | 0 |  | 0.0001969738 | 0.004089074 | 0.01270935 | 0 | 0 | 0 |  | 0.01158983 | 0.2405989 | 0.7478113 | 0 | 0 | 0 | 9.229009 | 135.0579 | 124.9884 | 1.886638 | 8890.034 | 97.60281 | 1751.573 | 754.8277 | 1672.576 | 3268.259 | 1.456324 | 12.44
| 0.103 | 0.1 | 0.797 | 0 | 0 | 0 |  | 0.001844391 | 0.001703781 | 0.01352383 | 0 | 0 | 0 |  | 0.108036 | 0.09979969 | 0.7921643 | 0 | 0 | 0 | 8.991764 | 135.5402 | 124.892 | 1.877592 | 8789.953 | 96.94108 | 1700.591 | 758.3023 | 1649.606 | 3218.838 | 1.662242 | 11.85
| 0.041 | 0.16 | 0.799 | 0 | 0 | 0 |  | 0.0007341749 | 0.002726049 | 0.01355777 | 0 | 0 | 0 |  | 0.0431411 | 0.1601863 | 0.7966726 | 0 | 0 | 0 | 9.117045 | 135.2157 | 124.9569 | 1.882649 | 8857.019 | 97.6955 | 1736.269 | 756.7634 | 1661.467 | 3246.503 | 1.562162 | 12.26
| 0.021 | 0.18 | 0.799 | 0 | 0 | 0 |  | 0.0003760408 | 0.003066805 | 0.01355777 | 0 | 0 | 0 |  | 0.02211925 | 0.1803938 | 0.797487 | 0 | 0 | 0 | 9.158275 | 135.1106 | 124.9779 | 1.884306 | 8878.749 | 97.93407 | 1747.8 | 756.2498 | 1665.377 | 3255.569 | 1.529019 | 12.81
| 0.051 | 0.1 | 0.849 | 0 | 0 | 0 |  | 0.000913242 | 0.001703781 | 0.01440619 | 0 | 0 | 0 |  | 0.05364687 | 0.1000857 | 0.8462674 | 0 | 0 | 0 | 9.046439 | 135.2682 | 124.9464 | 1.88032 | 8845.759 | 98.02629 | 1732.506 | 758.1831 | 1654.281 | 3233.836 | 1.634727 | 12.07
| 0.021 | 0.13 | 0.849 | 0 | 0 | 0 |  | 0.0003760408 | 0.002214915 | 0.01440619 | 0 | 0 | 0 |  | 0.02212376 | 0.130311 | 0.8475652 | 0 | 0 | 0 | 9.108187 | 135.1106 | 124.9779 | 1.882803 | 8878.344 | 98.38473 | 1749.801 | 757.4148 | 1660.136 | 3247.42 | 1.585114 | 12.72
| 0.051 | 0.05 | 0.899 | 0 | 0 | 0 |  | 0.000913242 | 0.0008518903 | 0.01525461 | 0 | 0 | 0 |  | 0.0536578 | 0.05005307 | 0.8962891 | 0 | 0 | 0 | 8.996395 | 135.2683 | 124.9463 | 1.878819 | 8845.348 | 98.47637 | 1734.501 | 759.3468 | 1649.045 | 3225.693 | 1.690769 | 11.98
| 0.031 | 0.07 | 0.899 | 0 | 0 | 0 |  | 0.0005551079 | 0.001192646 | 0.01525461 | 0 | 0 | 0 |  | 0.03264886 | 0.07014591 | 0.8972052 | 0 | 0 | 0 | 9.037497 | 135.1632 | 124.9674 | 1.880472 | 8867.063 | 98.71571 | 1746.029 | 758.836 | 1652.942 | 3234.738 | 1.657761 | 12.55
| 0.031 | 0.02 | 0.949 | 0 | 0 | 0 |  | 0.0005551079 | 0.0003407561 | 0.01610303 | 0 | 0 | 0 |  | 0.03265553 | 0.02004578 | 0.9472987 | 0 | 0 | 0 | 8.98739 | 135.1633 | 124.9673 | 1.878969 | 8866.656 | 99.16648 | 1748.029 | 760.0013 | 1647.698 | 3226.584 | 1.713876 | 12.22
Fe-Co-Cr | 0.2 | 0 | 0.75 | 0.05 | 0 | 0 |  | 0.003581341 | 0 | 0.01272632 | 0.0009616124 | 0 | 0 |  | 0.2073823 | 0 | 0.7369342 | 0.05568344 | 0 | 0 | 8.625567 | 136.3153 | 124.7926 | 1.869631 | 8589.223 | 95.51825 | 1669.208 | 754.8416 | 1627.465 | 3161.637 | 1.694506 | 10.65
| 0.25 | 0 | 0.7 | 0.05 | 0 | 0 |  | 0.004476677 | 0 | 0.0118779 | 0.0009616124 | 0 | 0 |  | 0.2585256 | 0 | 0.6859418 | 0.05553258 | 0 | 0 | 8.574877 | 136.5703 | 124.7415 | 1.867074 | 8537.015 | 94.49629 | 1639.125 | 754.9637 | 1623.105 | 3147.615 | 1.720427 | 9.72
| 0.3 | 0 | 0.65 | 0.05 | 0 | 0 |  | 0.005372012 | 0 | 0.01102947 | 0.0009616124 | 0 | 0 |  | 0.3093925 | 0 | 0.635225 | 0.05538254 | 0 | 0 | 8.52446 | 136.8239 | 124.6906 | 1.86453 | 8485.09 | 93.47986 | 1609.204 | 755.0852 | 1618.769 | 3133.668 | 1.746209 | 9.61
| 0.35 | 0 | 0.6 | 0.05 | 0 | 0 |  | 0.006267347 | 0 | 0.01018105 | 0.0009616124 | 0 | 0 |  | 0.3599852 | 0 | 0.5847815 | 0.0552333 | 0 | 0 | 8.474315 | 137.0761 | 124.64 | 1.862001 | 8433.445 | 92.4689 | 1579.445 | 755.2059 | 1614.457 | 3119.797 | 1.771851 | 9.56
| 0.4 | 0 | 0.55 | 0.05 | 0 | 0 |  | 0.007162682 | 0 | 0.009332632 | 0.0009616124 | 0 | 0 |  | 0.410306 | 0 | 0.5346091 | 0.05508486 | 0 | 0 | 8.424439 | 137.327 | 124.5897 | 1.859485 | 8382.077 | 91.46337 | 1549.845 | 755.3261 | 1610.167 | 3106 | 1.797356 | 9.54
| 0.28 | 0 | 0.645 | 0.075 | 0 | 0 |  | 0.005013878 | 0 | 0.01094463 | 0.001442419 | 0 | 0 |  | 0.2881385 | 0 | 0.6289683 | 0.0828932 | 0 | 0 | 8.463182 | 136.8552 | 124.7119 | 1.865593 | 8458.478 | 93.73987 | 1633.015 | 752.0829 | 1618.997 | 3132.765 | 1.671757 | 8.19
| 0.3 | 0 | 0.625 | 0.075 | 0 | 0 |  | 0.005372012 | 0 | 0.01060526 | 0.001442419 | 0 | 0 |  | 0.3083873 | 0 | 0.6088088 | 0.0828039 | 0 | 0 | 8.443201 | 136.956 | 124.6916 | 1.864581 | 8437.86 | 93.33543 | 1621.092 | 752.1345 | 1617.273 | 3127.221 | 1.682089 | 7.39
| 0.32 | 0 | 0.605 | 0.075 | 0 | 0 |  | 0.005730146 | 0 | 0.0102659 | 0.001442419 | 0 | 0 |  | 0.3285924 | 0 | 0.5886928 | 0.0827148 | 0 | 0 | 8.423263 | 137.0565 | 124.6714 | 1.86357 | 8417.286 | 92.93186 | 1609.195 | 752.1859 | 1615.552 | 3121.688 | 1.692398 | 7.34
| 0.34 | 0 | 0.585 | 0.075 | 0 | 0 |  | 0.00608828 | 0 | 0.009926527 | 0.001442419 | 0 | 0 |  | 0.3487542 | 0 | 0.56862 | 0.08262588 | 0 | 0 | 8.403368 | 137.1569 | 124.6512 | 1.862562 | 8396.757 | 92.52916 | 1597.323 | 752.2372 | 1613.835 | 3116.168 | 1.702685 | 7.5
| 0.36 | 0 | 0.565 | 0.075 | 0 | 0 |  | 0.006446414 | 0 | 0.009587158 | 0.001442419 | 0 | 0 |  | 0.3688726 | 0 | 0.5485902 | 0.08253716 | 0 | 0 | 8.383516 | 137.257 | 124.6311 | 1.861556 | 8376.271 | 92.12733 | 1585.477 | 752.2883 | 1612.122 | 3110.659 | 1.71295 | 8.8
| 0.38 | 0 | 0.545 | 0.075 | 0 | 0 |  | 0.006804548 | 0 | 0.00924779 | 0.001442419 | 0 | 0 |  | 0.3889479 | 0 | 0.5286035 | 0.08244863 | 0 | 0 | 8.363706 | 137.357 | 124.6111 | 1.860553 | 8355.83 | 91.72635 | 1573.656 | 752.3394 | 1610.413 | 3105.162 | 1.723193 | 9.23
| 0.405 | 0 | 0.52 | 0.075 | 0 | 0 |  | 0.007252216 | 0 | 0.008823579 | 0.001442419 | 0 | 0 |  | 0.4139815 | 0 | 0.5036803 | 0.08233823 | 0 | 0 | 8.339004 | 137.4816 | 124.586 | 1.859301 | 8330.34 | 91.22634 | 1558.916 | 752.4031 | 1608.281 | 3098.307 | 1.735966 | 9.05
| 0.43 | 0 | 0.495 | 0.075 | 0 | 0 |  | 0.007699884 | 0 | 0.008399369 | 0.001442419 | 0 | 0 |  | 0.4389481 | 0 | 0.4788238 | 0.08222812 | 0 | 0 | 8.314368 | 137.6059 | 124.5611 | 1.858053 | 8304.918 | 90.72767 | 1544.215 | 752.4666 | 1606.155 | 3091.471 | 1.748705 | 9.4
| 0.345 | 0 | 0.575 | 0.08 | 0 | 0 |  | 0.006177814 | 0 | 0.009756843 | 0.00153858 | 0 | 0 |  | 0.3535586 | 0 | 0.5583878 | 0.08805352 | 0 | 0 | 8.382281 | 137.2081 | 124.6464 | 1.862322 | 8382.275 | 92.40051 | 1596.739 | 751.6635 | 1613.112 | 3113.516 | 1.692495 | 3.79
| 0.35 | 0 | 0.57 | 0.08 | 0 | 0 |  | 0.006267347 | 0 | 0.009672 | 0.00153858 | 0 | 0 |  | 0.3585864 | 0 | 0.5533837 | 0.08802988 | 0 | 0 | 8.377324 | 137.2331 | 124.6414 | 1.862071 | 8377.158 | 92.30009 | 1593.778 | 751.6764 | 1612.684 | 3112.14 | 1.695064 | 3.1
| 0.355 | 0 | 0.565 | 0.08 | 0 | 0 |  | 0.006356881 | 0 | 0.009587158 | 0.00153858 | 0 | 0 |  | 0.3636115 | 0 | 0.5483823 | 0.08800626 | 0 | 0 | 8.37237 | 137.2581 | 124.6364 | 1.861819 | 8372.044 | 92.19973 | 1590.819 | 751.6894 | 1612.256 | 3110.764 | 1.697631 | 3.38
| 0.315 | 0 | 0.6 | 0.085 | 0 | 0 |  | 0.005640612 | 0 | 0.01018105 | 0.001634741 | 0 | 0 |  | 0.3231256 | 0 | 0.5832273 | 0.09364706 | 0 | 0 | 8.395933 | 137.0839 | 124.6769 | 1.863844 | 8403.654 | 92.97561 | 1616.908 | 750.999 | 1615.388 | 3120.511 | 1.664302 | 6.47
| 0.325 | 0 | 0.59 | 0.085 | 0 | 0 |  | 0.005819679 | 0 | 0.01001137 | 0.001634741 | 0 | 0 |  | 0.3332045 | 0 | 0.5731988 | 0.09359675 | 0 | 0 | 8.386005 | 137.134 | 124.6668 | 1.86334 | 8393.402 | 92.77433 | 1610.971 | 751.0253 | 1614.53 | 3117.752 | 1.669458 | 6.08
| 0.335 | 0 | 0.58 | 0.085 | 0 | 0 |  | 0.005998747 | 0 | 0.009841685 | 0.001634741 | 0 | 0 |  | 0.3432725 | 0 | 0.563181 | 0.0935465 | 0 | 0 | 8.376088 | 137.1841 | 124.6567 | 1.862836 | 8383.161 | 92.57327 | 1605.04 | 751.0515 | 1613.673 | 3114.997 | 1.674608 | 4.05
| 0.345 | 0 | 0.57 | 0.085 | 0 | 0 |  | 0.006177814 | 0 | 0.009672 | 0.001634741 | 0 | 0 |  | 0.3533298 | 0 | 0.5531739 | 0.0934963 | 0 | 0 | 8.366181 | 137.2341 | 124.6467 | 1.862334 | 8372.93 | 92.37243 | 1599.116 | 751.0777 | 1612.817 | 3112.244 | 1.679753 | 3.35
| 0.35 | 0 | 0.565 | 0.085 | 0 | 0 |  | 0.006267347 | 0 | 0.009587158 | 0.001634741 | 0 | 0 |  | 0.3583543 | 0 | 0.5481745 | 0.09347122 | 0 | 0 | 8.361232 | 137.2591 | 124.6416 | 1.862082 | 8367.819 | 92.27209 | 1596.156 | 751.0908 | 1612.39 | 3110.869 | 1.682324 | 3.07
| 0.355 | 0 | 0.56 | 0.085 | 0 | 0 |  | 0.006356881 | 0 | 0.009502316 | 0.001634741 | 0 | 0 |  | 0.3633762 | 0 | 0.5431777 | 0.09344615 | 0 | 0 | 8.356285 | 137.2841 | 124.6366 | 1.861831 | 8362.711 | 92.1718 | 1593.198 | 751.1039 | 1611.962 | 3109.495 | 1.684893 | 3.3
| 0.365 | 0 | 0.55 | 0.085 | 0 | 0 |  | 0.006535948 | 0 | 0.009332632 | 0.001634741 | 0 | 0 |  | 0.3734119 | 0 | 0.5331921 | 0.09339606 | 0 | 0 | 8.3464 | 137.334 | 124.6266 | 1.861329 | 8352.502 | 91.97139 | 1587.286 | 751.1301 | 1611.108 | 3106.748 | 1.690027 | 4.3
| 0.37 | 0 | 0.545 | 0.085 | 0 | 0 |  | 0.006625481 | 0 | 0.00924779 | 0.001634741 | 0 | 0 |  | 0.3784257 | 0 | 0.5282033 | 0.09337103 | 0 | 0 | 8.341461 | 137.359 | 124.6216 | 1.861079 | 8347.402 | 91.87126 | 1584.333 | 751.1432 | 1610.681 | 3105.376 | 1.692592 | 4.68
| 0.375 | 0 | 0.54 | 0.085 | 0 | 0 |  | 0.006715015 | 0 | 0.009162948 | 0.001634741 | 0 | 0 |  | 0.3834368 | 0 | 0.5232172 | 0.09334602 | 0 | 0 | 8.336525 | 137.3839 | 124.6166 | 1.860828 | 8342.305 | 91.77119 | 1581.381 | 751.1562 | 1610.255 | 3104.005 | 1.695156 | 6.88
| 0 | 0 | 0.91 | 0.09 | 0 | 0 |  | 0 | 0 | 0.01544126 | 0.001730902 | 0 | 0 |  | 0 | 0 | 0.899203 | 0.100797 | 0 | 0 | 8.697609 | 135.504 | 125 | 1.88 | 8722.597 | 99.39522 | 1809.528 | 749.5613 | 1642.574 | 3207.585 | 1.486151 | 10.49
| 0.11 | 0 | 0.8 | 0.09 | 0 | 0 |  | 0.001969738 | 0 | 0.01357474 | 0.001730902 | 0 | 0 |  | 0.1140199 | 0 | 0.7857853 | 0.1001948 | 0 | 0 | 8.585396 | 136.0711 | 124.886 | 1.874299 | 8606.673 | 97.11843 | 1742.351 | 749.8621 | 1632.87 | 3176.388 | 1.544558 | 10.06
| 0.21 | 0 | 0.7 | 0.09 | 0 | 0 |  | 0.003760408 | 0 | 0.0118779 | 0.001730902 | 0 | 0 |  | 0.2164986 | 0 | 0.6838479 | 0.09965351 | 0 | 0 | 8.484541 | 136.5808 | 124.7835 | 1.869175 | 8502.482 | 95.07211 | 1681.973 | 750.1324 | 1624.149 | 3148.35 | 1.597053 | 8.75
| 0.26 | 0 | 0.65 | 0.09 | 0 | 0 |  | 0.004655744 | 0 | 0.01102947 | 0.001730902 | 0 | 0 |  | 0.2673238 | 0 | 0.6332911 | 0.09938507 | 0 | 0 | 8.434521 | 136.8335 | 124.7327 | 1.866634 | 8450.808 | 94.05721 | 1652.028 | 750.2665 | 1619.823 | 3134.443 | 1.623089 | 7.14
| 0.3 | 0 | 0.61 | 0.09 | 0 | 0 |  | 0.005372012 | 0 | 0.01035074 | 0.001730902 | 0 | 0 |  | 0.3077873 | 0 | 0.5930414 | 0.09917136 | 0 | 0 | 8.394699 | 137.0348 | 124.6922 | 1.864611 | 8409.669 | 93.24923 | 1628.187 | 750.3732 | 1616.38 | 3123.372 | 1.643816 | 5.76
| 0.31 | 0 | 0.6 | 0.09 | 0 | 0 |  | 0.005551079 | 0 | 0.01018105 | 0.001730902 | 0 | 0 |  | 0.317876 | 0 | 0.583006 | 0.09911808 | 0 | 0 | 8.38477 | 137.085 | 124.6821 | 1.864106 | 8399.411 | 93.04777 | 1622.243 | 750.3998 | 1615.521 | 3120.612 | 1.648984 | 5.36
| 0.32 | 0 | 0.59 | 0.09 | 0 | 0 |  | 0.005730146 | 0 | 0.01001137 | 0.001730902 | 0 | 0 |  | 0.3279538 | 0 | 0.5729813 | 0.09906485 | 0 | 0 | 8.374852 | 137.1351 | 124.672 | 1.863602 | 8389.165 | 92.84653 | 1616.306 | 750.4264 | 1614.663 | 3117.855 | 1.654146 | 4.92
| 0.33 | 0 | 0.58 | 0.09 | 0 | 0 |  | 0.005909213 | 0 | 0.009841685 | 0.001730902 | 0 | 0 |  | 0.3380209 | 0 | 0.5629675 | 0.09901168 | 0 | 0 | 8.364944 | 137.1852 | 124.662 | 1.863099 | 8378.93 | 92.64551 | 1610.375 | 750.453 | 1613.807 | 3115.1 | 1.659303 | 3.83
| 0.34 | 0 | 0.57 | 0.09 | 0 | 0 |  | 0.00608828 | 0 | 0.009672 | 0.001730902 | 0 | 0 |  | 0.3480771 | 0 | 0.5529643 | 0.09895857 | 0 | 0 | 8.355047 | 137.2352 | 124.6519 | 1.862596 | 8368.706 | 92.44471 | 1604.45 | 750.4795 | 1612.951 | 3112.349 | 1.664455 | 3.16
| 0.35 | 0 | 0.56 | 0.09 | 0 | 0 |  | 0.006267347 | 0 | 0.009502316 | 0.001730902 | 0 | 0 |  | 0.3581225 | 0 | 0.5429719 | 0.09890551 | 0 | 0 | 8.345161 | 137.2851 | 124.6419 | 1.862094 | 8358.493 | 92.24412 | 1598.531 | 750.506 | 1612.096 | 3109.6 | 1.6696 | 2.69
| 0.355 | 0 | 0.555 | 0.09 | 0 | 0 |  | 0.006356881 | 0 | 0.009417474 | 0.001730902 | 0 | 0 |  | 0.3631412 | 0 | 0.5379798 | 0.098879 | 0 | 0 | 8.340222 | 137.3101 | 124.6369 | 1.861843 | 8353.39 | 92.1439 | 1595.574 | 750.5192 | 1611.669 | 3108.227 | 1.672171 | 1.52
| 0.36 | 0 | 0.55 | 0.09 | 0 | 0 |  | 0.006446414 | 0 | 0.009332632 | 0.001730902 | 0 | 0 |  | 0.3681572 | 0 | 0.5329903 | 0.09885251 | 0 | 0 | 8.335285 | 137.335 | 124.6318 | 1.861592 | 8348.29 | 92.04374 | 1592.619 | 750.5325 | 1611.242 | 3106.855 | 1.674741 | 0.91
| 0.365 | 0 | 0.545 | 0.09 | 0 | 0 |  | 0.006535948 | 0 | 0.00924779 | 0.001730902 | 0 | 0 |  | 0.3731705 | 0 | 0.5280034 | 0.09882603 | 0 | 0 | 8.330351 | 137.36 | 124.6268 | 1.861341 | 8343.193 | 91.94363 | 1589.665 | 750.5457 | 1610.815 | 3105.483 | 1.677309 | 0.22
| 0.37 | 0 | 0.54 | 0.09 | 0 | 0 |  | 0.006625481 | 0 | 0.009162948 | 0.001730902 | 0 | 0 |  | 0.3781812 | 0 | 0.5230193 | 0.09879957 | 0 | 0 | 8.32542 | 137.3849 | 124.6218 | 1.861091 | 8338.099 | 91.84358 | 1586.713 | 750.5589 | 1610.389 | 3104.112 | 1.679876 | -1.07
| 0.38 | 0 | 0.53 | 0.09 | 0 | 0 |  | 0.006804548 | 0 | 0.008993264 | 0.001730902 | 0 | 0 |  | 0.3881944 | 0 | 0.5130589 | 0.09874668 | 0 | 0 | 8.315566 | 137.4347 | 124.6118 | 1.86059 | 8327.918 | 91.64363 | 1580.814 | 750.5853 | 1609.537 | 3101.373 | 1.685005 | 4.05
| 0.415 | 0 | 0.495 | 0.09 | 0 | 0 |  | 0.007431283 | 0 | 0.008399369 | 0.001730902 | 0 | 0 |  | 0.4231563 | 0 | 0.4782816 | 0.09856203 | 0 | 0 | 8.281158 | 137.6086 | 124.5768 | 1.858842 | 8292.372 | 90.9455 | 1560.215 | 750.6776 | 1606.561 | 3091.807 | 1.702914 | 8.29
| 0.16 | 0 | 0.745 | 0.095 | 0 | 0 |  | 0.002865073 | 0 | 0.01264147 | 0.001827064 | 0 | 0 |  | 0.16529 | 0 | 0.7293041 | 0.1054058 | 0 | 0 | 8.518492 | 136.3535 | 124.8347 | 1.871735 | 8544.898 | 96.06176 | 1714.402 | 749.4079 | 1628.191 | 3161.016 | 1.558103 | 9.8
| 0.21 | 0 | 0.695 | 0.095 | 0 | 0 |  | 0.003760408 | 0 | 0.01179305 | 0.001827064 | 0 | 0 |  | 0.2163576 | 0 | 0.6785211 | 0.1051213 | 0 | 0 | 8.468278 | 136.6074 | 124.7836 | 1.869182 | 8493.004 | 95.04212 | 1684.308 | 749.5442 | 1623.845 | 3147.048 | 1.584297 | 8.28
| 0.26 | 0 | 0.645 | 0.095 | 0 | 0 |  | 0.004655744 | 0 | 0.01094463 | 0.001827064 | 0 | 0 |  | 0.2671502 | 0 | 0.6280115 | 0.1048383 | 0 | 0 | 8.418335 | 136.8599 | 124.7328 | 1.866642 | 8441.388 | 94.02797 | 1654.376 | 749.6797 | 1619.524 | 3133.154 | 1.61035 | 7.02
| 0.29 | 0 | 0.615 | 0.095 | 0 | 0 |  | 0.005192945 | 0 | 0.01043558 | 0.001827064 | 0 | 0 |  | 0.2974947 | 0 | 0.597836 | 0.1046693 | 0 | 0 | 8.388497 | 137.0108 | 124.7025 | 1.865125 | 8410.553 | 93.42209 | 1636.494 | 749.7607 | 1616.942 | 3124.854 | 1.625915 | 5.92
| 0.31 | 0 | 0.595 | 0.095 | 0 | 0 |  | 0.005551079 | 0 | 0.01009621 | 0.001827064 | 0 | 0 |  | 0.3176701 | 0 | 0.5777731 | 0.1045569 | 0 | 0 | 8.368659 | 137.1111 | 124.6823 | 1.864116 | 8390.05 | 93.01926 | 1624.605 | 749.8146 | 1615.225 | 3119.335 | 1.636263 | 5.03
| 0.33 | 0 | 0.575 | 0.095 | 0 | 0 |  | 0.005909213 | 0 | 0.009756843 | 0.001827064 | 0 | 0 |  | 0.3378021 | 0 | 0.5577532 | 0.1044447 | 0 | 0 | 8.348864 | 137.2112 | 124.6622 | 1.86311 | 8369.592 | 92.61729 | 1612.741 | 749.8683 | 1613.512 | 3113.828 | 1.646589 | 3.98
| 0.34 | 0 | 0.565 | 0.095 | 0 | 0 |  | 0.00608828 | 0 | 0.009587158 | 0.001827064 | 0 | 0 |  | 0.347852 | 0 | 0.5477593 | 0.1043887 | 0 | 0 | 8.338982 | 137.2612 | 124.6521 | 1.862607 | 8359.38 | 92.41663 | 1606.819 | 749.8951 | 1612.657 | 3111.079 | 1.651744 | 3.22
| 0.345 | 0 | 0.56 | 0.095 | 0 | 0 |  | 0.006177814 | 0 | 0.009502316 | 0.001827064 | 0 | 0 |  | 0.3528729 | 0 | 0.5427664 | 0.1043607 | 0 | 0 | 8.334045 | 137.2862 | 124.6471 | 1.862356 | 8354.278 | 92.31638 | 1603.86 | 749.9085 | 1612.23 | 3109.706 | 1.65432 | 2.3
| 0.355 | 0 | 0.55 | 0.095 | 0 | 0 |  | 0.006356881 | 0 | 0.009332632 | 0.001827064 | 0 | 0 |  | 0.3629066 | 0 | 0.5327886 | 0.1043048 | 0 | 0 | 8.324179 | 137.3361 | 124.6371 | 1.861855 | 8344.081 | 92.11604 | 1597.947 | 749.9353 | 1611.376 | 3106.961 | 1.659466 | 0.78
| 0.36 | 0 | 0.545 | 0.095 | 0 | 0 |  | 0.006446414 | 0 | 0.00924779 | 0.001827064 | 0 | 0 |  | 0.3679194 | 0 | 0.5278037 | 0.1042769 | 0 | 0 | 8.31925 | 137.361 | 124.6321 | 1.861604 | 8338.987 | 92.01595 | 1594.993 | 749.9487 | 1610.949 | 3105.59 | 1.662037 | 0.55
| 0.365 | 0 | 0.54 | 0.095 | 0 | 0 |  | 0.006535948 | 0 | 0.009162948 | 0.001827064 | 0 | 0 |  | 0.3729295 | 0 | 0.5228215 | 0.104249 | 0 | 0 | 8.314323 | 137.3859 | 124.6271 | 1.861354 | 8333.896 | 91.91592 | 1592.041 | 749.9621 | 1610.523 | 3104.22 | 1.664607 | 0.12
| 0.37 | 0 | 0.535 | 0.095 | 0 | 0 |  | 0.006625481 | 0 | 0.009078106 | 0.001827064 | 0 | 0 |  | 0.377937 | 0 | 0.5178419 | 0.1042211 | 0 | 0 | 8.3094 | 137.4108 | 124.6221 | 1.861103 | 8328.808 | 91.81593 | 1589.09 | 749.9754 | 1610.097 | 3102.85 | 1.667176 | -0.6
| 0.375 | 0 | 0.53 | 0.095 | 0 | 0 |  | 0.006715015 | 0 | 0.008993264 | 0.001827064 | 0 | 0 |  | 0.3829418 | 0 | 0.512865 | 0.1041932 | 0 | 0 | 8.304479 | 137.4357 | 124.6171 | 1.860853 | 8323.722 | 91.71601 | 1586.141 | 749.9888 | 1609.671 | 3101.481 | 1.669743 | -0.06
| 0.38 | 0 | 0.525 | 0.095 | 0 | 0 |  | 0.006804548 | 0 | 0.008908421 | 0.001827064 | 0 | 0 |  | 0.3879439 | 0 | 0.5078908 | 0.1041653 | 0 | 0 | 8.29956 | 137.4605 | 124.6121 | 1.860603 | 8318.639 | 91.61613 | 1583.193 | 750.0021 | 1609.245 | 3100.113 | 1.672308 | 7.31
| 0.3 | 0 | 0.6 | 0.1 | 0 | 0 |  | 0.005372012 | 0 | 0.01018105 | 0.001923225 | 0 | 0 |  | 0.3073886 | 0 | 0.5825638 | 0.1100477 | 0 | 0 | 8.362468 | 137.0872 | 124.6926 | 1.864631 | 8390.935 | 93.19194 | 1632.903 | 749.2029 | 1615.786 | 3120.815 | 1.618384 | 5.14
| 0.31 | 0 | 0.59 | 0.1 | 0 | 0 |  | 0.005551079 | 0 | 0.01001137 | 0.001923225 | 0 | 0 |  | 0.3174644 | 0 | 0.572547 | 0.1099886 | 0 | 0 | 8.35257 | 137.1373 | 124.6825 | 1.864127 | 8380.702 | 92.99078 | 1626.964 | 749.2301 | 1614.929 | 3118.06 | 1.623559 | 4.52
| 0.33 | 0 | 0.57 | 0.1 | 0 | 0 |  | 0.005909213 | 0 | 0.009672 | 0.001923225 | 0 | 0 |  | 0.3375837 | 0 | 0.5525456 | 0.1098707 | 0 | 0 | 8.332804 | 137.2373 | 124.6624 | 1.863121 | 8360.267 | 92.5891 | 1615.105 | 749.2844 | 1613.217 | 3112.558 | 1.633892 | 3.76
| 0.35 | 0 | 0.55 | 0.1 | 0 | 0 |  | 0.006267347 | 0 | 0.009332632 | 0.001923225 | 0 | 0 |  | 0.3576599 | 0 | 0.5325871 | 0.109753 | 0 | 0 | 8.313081 | 137.3371 | 124.6423 | 1.862117 | 8339.876 | 92.18828 | 1603.272 | 749.3386 | 1611.51 | 3107.068 | 1.644203 | 1.4
| 0.355 | 0 | 0.545 | 0.1 | 0 | 0 |  | 0.006356881 | 0 | 0.00924779 | 0.001923225 | 0 | 0 |  | 0.3626722 | 0 | 0.5276041 | 0.1097237 | 0 | 0 | 8.308157 | 137.362 | 124.6373 | 1.861866 | 8334.785 | 92.08821 | 1600.318 | 749.3521 | 1611.083 | 3105.697 | 1.646777 | 0.74
| 0.36 | 0 | 0.54 | 0.1 | 0 | 0 |  | 0.006446414 | 0 | 0.009162948 | 0.001923225 | 0 | 0 |  | 0.3676819 | 0 | 0.5226238 | 0.1096943 | 0 | 0 | 8.303235 | 137.3869 | 124.6323 | 1.861616 | 8329.696 | 91.9882 | 1597.365 | 749.3657 | 1610.657 | 3104.327 | 1.64935 | 0.2
| 0.365 | 0 | 0.535 | 0.1 | 0 | 0 |  | 0.006535948 | 0 | 0.009078106 | 0.001923225 | 0 | 0 |  | 0.3726888 | 0 | 0.5176462 | 0.109665 | 0 | 0 | 8.298316 | 137.4118 | 124.6273 | 1.861366 | 8324.611 | 91.88823 | 1594.414 | 749.3792 | 1610.231 | 3102.958 | 1.651922 | -0.14
| 0.37 | 0 | 0.53 | 0.1 | 0 | 0 |  | 0.006625481 | 0 | 0.008993264 | 0.001923225 | 0 | 0 |  | 0.3776931 | 0 | 0.5126713 | 0.1096356 | 0 | 0 | 8.2934 | 137.4366 | 124.6223 | 1.861115 | 8319.528 | 91.78832 | 1591.464 | 749.3927 | 1609.805 | 3101.59 | 1.654492 | 0.18
| 0.375 | 0 | 0.525 | 0.1 | 0 | 0 |  | 0.006715015 | 0 | 0.008908421 | 0.001923225 | 0 | 0 |  | 0.3826947 | 0 | 0.507699 | 0.1096063 | 0 | 0 | 8.288486 | 137.4615 | 124.6173 | 1.860865 | 8314.448 | 91.68847 | 1588.516 | 749.4062 | 1609.38 | 3100.222 | 1.657061 | 2.87
| 0.3 | 0 | 0.595 | 0.105 | 0 | 0 |  | 0.005372012 | 0 | 0.01009621 | 0.002019386 | 0 | 0 |  | 0.3071896 | 0 | 0.5773351 | 0.1154753 | 0 | 0 | 8.346385 | 137.1133 | 124.6928 | 1.864641 | 8381.587 | 93.16336 | 1635.256 | 748.6188 | 1615.49 | 3119.539 | 1.605692 | 5.8
| 0.31 | 0 | 0.585 | 0.105 | 0 | 0 |  | 0.005551079 | 0 | 0.009926527 | 0.002019386 | 0 | 0 |  | 0.317259 | 0 | 0.5673276 | 0.1154133 | 0 | 0 | 8.336501 | 137.1634 | 124.6827 | 1.864137 | 8371.365 | 92.96234 | 1629.319 | 748.6463 | 1614.634 | 3116.786 | 1.610871 | 5.33
| 0.32 | 0 | 0.575 | 0.105 | 0 | 0 |  | 0.005730146 | 0 | 0.009756843 | 0.002019386 | 0 | 0 |  | 0.3273177 | 0 | 0.5573308 | 0.1153515 | 0 | 0 | 8.326628 | 137.2133 | 124.6727 | 1.863634 | 8361.153 | 92.76154 | 1623.389 | 748.6738 | 1613.778 | 3114.036 | 1.616043 | 4.53
| 0.345 | 0 | 0.55 | 0.105 | 0 | 0 |  | 0.006177814 | 0 | 0.009332632 | 0.002019386 | 0 | 0 |  | 0.3524172 | 0 | 0.5323857 | 0.1151971 | 0 | 0 | 8.301991 | 137.3381 | 124.6476 | 1.862379 | 8335.673 | 92.26047 | 1608.592 | 748.7424 | 1611.643 | 3107.174 | 1.628951 | 2.06
| 0.35 | 0 | 0.545 | 0.105 | 0 | 0 |  | 0.006267347 | 0 | 0.00924779 | 0.002019386 | 0 | 0 |  | 0.357429 | 0 | 0.5274047 | 0.1151663 | 0 | 0 | 8.297072 | 137.363 | 124.6426 | 1.862129 | 8330.585 | 92.16042 | 1605.638 | 748.756 | 1611.217 | 3105.804 | 1.631529 | 1.66
| 0.37 | 0 | 0.525 | 0.105 | 0 | 0 |  | 0.006625481 | 0 | 0.008908421 | 0.002019386 | 0 | 0 |  | 0.3774496 | 0 | 0.5075073 | 0.1150432 | 0 | 0 | 8.277421 | 137.4625 | 124.6226 | 1.861128 | 8310.261 | 91.76075 | 1593.835 | 748.8107 | 1609.514 | 3100.331 | 1.641825 | 8.73
| 0.38 | 0 | 0.515 | 0.105 | 0 | 0 |  | 0.006804548 | 0 | 0.008738737 | 0.002019386 | 0 | 0 |  | 0.3874438 | 0 | 0.4975745 | 0.1149817 | 0 | 0 | 8.267611 | 137.5121 | 124.6126 | 1.860628 | 8300.115 | 91.56123 | 1587.943 | 748.838 | 1608.664 | 3097.598 | 1.646964 | 10.73
| 0.355 | 0 | 0.535 | 0.11 | 0 | 0 |  | 0.006356881 | 0 | 0.009078106 | 0.002115547 | 0 | 0 |  | 0.3622044 | 0 | 0.5172552 | 0.1205403 | 0 | 0 | 8.276175 | 137.4137 | 124.6378 | 1.86189 | 8316.227 | 92.03267 | 1605.049 | 748.1881 | 1610.499 | 3103.174 | 1.621449 | 11.97
| 0.375 | 0 | 0.515 | 0.11 | 0 | 0 |  | 0.006715015 | 0 | 0.008738737 | 0.002115547 | 0 | 0 |  | 0.3822016 | 0 | 0.4973868 | 0.1204116 | 0 | 0 | 8.256564 | 137.5131 | 124.6178 | 1.86089 | 8295.937 | 91.6335 | 1593.257 | 748.2433 | 1608.798 | 3097.708 | 1.631746 | 11.04
| 0.21 | 0 | 0.675 | 0.115 | 0 | 0 |  | 0.003760408 | 0 | 0.01145368 | 0.002211709 | 0 | 0 |  | 0.2157954 | 0 | 0.6572831 | 0.1269215 | 0 | 0 | 8.40344 | 136.7136 | 124.7842 | 1.86921 | 8455.212 | 94.92256 | 1693.62 | 747.1988 | 1622.636 | 3141.857 | 1.53344 | 8.65
| 0.26 | 0 | 0.625 | 0.115 | 0 | 0 |  | 0.004655744 | 0 | 0.01060526 | 0.002211709 | 0 | 0 |  | 0.2664579 | 0 | 0.6069614 | 0.1265807 | 0 | 0 | 8.3538 | 136.9652 | 124.7335 | 1.866677 | 8403.832 | 93.91136 | 1663.74 | 747.3403 | 1618.328 | 3128.013 | 1.559562 | 7.23
| 0.3 | 0 | 0.585 | 0.115 | 0 | 0 |  | 0.005372012 | 0 | 0.009926527 | 0.002211709 | 0 | 0 |  | 0.3067925 | 0 | 0.5668982 | 0.1263094 | 0 | 0 | 8.314279 | 137.1655 | 124.6932 | 1.86466 | 8362.926 | 93.10629445 | 1639.952 | 747.453 | 1614.899 | 3116.992 | 1.580358 | 6.04
| 0.32 | 0 | 0.565 | 0.115 | 0 | 0 |  | 0.005730146 | 0 | 0.009587158 | 0.002211709 | 0 | 0 |  | 0.326895 | 0 | 0.5469309 | 0.1261742 | 0 | 0 | 8.294583 | 137.2653 | 124.6731 | 1.863655 | 8342.539 | 92.70506 | 1628.096 | 747.5092 | 1613.19 | 3111.499 | 1.590723 | 10.24
| 0.34 | 0 | 0.545 | 0.115 | 0 | 0 |  | 0.00608828 | 0 | 0.00924779 | 0.002211709 | 0 | 0 |  | 0.3469545 | 0 | 0.5270063 | 0.1260392 | 0 | 0 | 8.274928 | 137.365 | 124.653 | 1.862652 | 8322.196 | 92.30468 | 1616.266 | 747.5652 | 1611.484 | 3106.017 | 1.601066 | 12.21
| 0.39 | 0 | 0.495 | 0.115 | 0 | 0 |  | 0.006983615 | 0 | 0.008399369 | 0.002211709 | 0 | 0 |  | 0.396916 | 0 | 0.4773808 | 0.1257032 | 0 | 0 | 8.225974 | 137.6131 | 124.6031 | 1.860154 | 8271.527 | 91.30746 | 1586.8 | 747.7048 | 1607.236 | 3092.365 | 1.626827 | 13.39
| 0.36 | 0 | 0.52 | 0.12 | 0 | 0 |  | 0.006446414 | 0 | 0.008823579 | 0.00230787 | 0 | 0 |  | 0.3667348 | 0 | 0.5019711 | 0.1312941 | 0 | 0 | 8.239383 | 137.4901 | 124.6333 | 1.861663 | 8292.652 | 91.87754 | 1606.82 | 747.0411 | 1609.492 | 3099.291 | 1.598765 | 13.09
| 0.1 | 0 | 0.75 | 0.15 | 0 | 0 |  | 0.001790671 | 0 | 0.01272632 | 0.002884837 | 0 | 0 |  | 0.1029013 | 0 | 0.7313208 | 0.1657779 | 0 | 0 | 8.399765 | 136.3434 | 124.8971 | 1.874855 | 8502.654 | 96.94731 | 1775.897 | 742.7869 | 1630.036 | 3163.364 | 1.386846 | 10.25
| 0.15 | 0 | 0.7 | 0.15 | 0 | 0 |  | 0.002686006 | 0 | 0.0118779 | 0.002884837 | 0 | 0 |  | 0.153937 | 0 | 0.6807309 | 0.1653321 | 0 | 0 | 8.350067 | 136.5963 | 124.8461 | 1.872303 | 8451.076 | 95.92927 | 1745.756 | 742.9405 | 1625.703 | 3149.443 | 1.413398 | 10.23
| 0.2 | 0 | 0.65 | 0.15 | 0 | 0 |  | 0.003581341 | 0 | 0.01102947 | 0.002884837 | 0 | 0 |  | 0.2046989 | 0 | 0.6304123 | 0.1648888 | 0 | 0 | 8.300635 | 136.8479 | 124.7953 | 1.869765 | 8399.775 | 94.91669 | 1715.776 | 743.0932 | 1621.393 | 3135.598 | 1.439807 | 9.51
| 0.225 | 0 | 0.625 | 0.15 | 0 | 0 |  | 0.004029009 | 0 | 0.01060526 | 0.002884837 | 0 | 0 |  | 0.2299779 | 0 | 0.605354 | 0.164668 | 0 | 0 | 8.276018 | 136.9732 | 124.77 | 1.868501 | 8374.227 | 94.41243 | 1700.846 | 743.1693 | 1619.246 | 3128.702 | 1.452959 | 12.28
| 0.25 | 0 | 0.6 | 0.15 | 0 | 0 |  | 0.004476677 | 0 | 0.01018105 | 0.002884837 | 0 | 0 |  | 0.2551894 | 0 | 0.5803628 | 0.1644478 | 0 | 0 | 8.251467 | 137.0982 | 124.7448 | 1.867241 | 8348.748 | 93.90953 | 1685.956 | 743.2452 | 1617.106 | 3121.826 | 1.466076 | 13.97
| 0.3 | 0 | 0.55 | 0.15 | 0 | 0 |  | 0.005372012 | 0 | 0.009332632 | 0.002884837 | 0 | 0 |  | 0.3054105 | 0 | 0.5305803 | 0.1640092 | 0 | 0 | 8.202562 | 137.3471 | 124.6946 | 1.864729 | 8297.993 | 92.90774 | 1656.296 | 743.3963 | 1612.842 | 3108.128 | 1.492204 | 15.38
| 0.35 | 0 | 0.5 | 0.15 | 0 | 0 |  | 0.006267347 | 0 | 0.008484211 | 0.002884837 | 0 | 0 |  | 0.3553644 | 0 | 0.4810626 | 0.163573 | 0 | 0 | 8.153917 | 137.5947 | 124.6446 | 1.862232 | 8247.508 | 91.91127 | 1626.793 | 743.5466 | 1608.6 | 3094.502 | 1.518193 | 15.98
| 0 | 0 | 0.8 | 0.2 | 0 | 0 |  | 0 | 0 | 0.01357474 | 0.00384645 | 0 | 0 |  | 0 | 0 | 0.7792085 | 0.2207915 | 0 | 0 | 8.337626 | 136.104 | 125 | 1.88 | 8511.407 | 98.67525 | 1858.966 | 736.6583 | 1635.65 | 3178.162 | 1.207764 | 10.84
| 0.1 | 0 | 0.7 | 0.2 | 0 | 0 |  | 0.001790671 | 0 | 0.0118779 | 0.00384645 | 0 | 0 |  | 0.1022363 | 0 | 0.678155 | 0.2196087 | 0 | 0 | 8.238938 | 136.6092 | 124.8978 | 1.874888 | 8408.594 | 96.63762 | 1798.466 | 736.9971 | 1626.987 | 3150.347 | 1.261626 | 10.48
| 0.15 | 0 | 0.65 | 0.2 | 0 | 0 |  | 0.002686006 | 0 | 0.01102947 | 0.00384645 | 0 | 0 |  | 0.1529448 | 0 | 0.6280332 | 0.219022 | 0 | 0 | 8.189989 | 136.8598 | 124.8471 | 1.872353 | 8357.6 | 95.62697 | 1768.458 | 737.1652 | 1622.689 | 3136.551 | 1.288341 | 13.33
| 0.2 | 0 | 0.6 | 0.2 | 0 | 0 |  | 0.003581341 | 0 | 0.01018105 | 0.00384645 | 0 | 0 |  | 0.2033831 | 0 | 0.5781784 | 0.2184385 | 0 | 0 | 8.141301 | 137.1091 | 124.7966 | 1.869831 | 8306.877 | 94.62171 | 1738.611 | 737.3323 | 1618.415 | 3122.829 | 1.314914 | 14.78
| 0.25 | 0 | 0.55 | 0.2 | 0 | 0 |  | 0.004476677 | 0 | 0.009332632 | 0.00384645 | 0 | 0 |  | 0.2535533 | 0 | 0.5285886 | 0.2178581 | 0 | 0 | 8.092872 | 137.3571 | 124.7464 | 1.867322 | 8256.424 | 93.62178 | 1708.922 | 737.4986 | 1614.164 | 3109.179 | 1.341346 | 15.65
| 0.3 | 0 | 0.5 | 0.2 | 0 | 0 |  | 0.005372012 | 0 | 0.008484211 | 0.00384645 | 0 | 0 |  | 0.3034577 | 0 | 0.4792616 | 0.2172807 | 0 | 0 | 8.0447 | 137.6037 | 124.6965 | 1.864827 | 8206.238 | 92.62716 | 1679.39 | 737.664 | 1609.935 | 3095.602 | 1.367638 | 16.31
Fe-Co-Cr-Cu | 0.45 | 0 | 0.5 | 0 | 0 | 0.05 |  | 0.008058018 | 0 | 0.008484211 | 0 | 0 | 0.0007868316 |  | 0.4650003 | 0 | 0.4895944 | 0 | 0 | 0.04540532 | 8.62581 | 137.325 | 124.6712 | 1.857658 | 8423.818 | 104.3216 | 1476.429 | 760.6987 | 1622.729 | 3119.106 | 1.874403 | 10.49
| 0.425 | 0 | 0.525 | 0 | 0 | 0.05 |  | 0.00761035 | 0 | 0.008908421 | 0 | 0 | 0.0007868316 |  | 0.4397622 | 0 | 0.5147709 | 0 | 0 | 0.04546687 | 8.651172 | 137.1988 | 124.6966 | 1.858921 | 8449.713 | 104.8448 | 1491.218 | 760.6456 | 1624.903 | 3126.063 | 1.861678 | 10.18
| 0.4 | 0 | 0.55 | 0 | 0 | 0.05 |  | 0.007162682 | 0 | 0.009332632 | 0 | 0 | 0.0007868316 |  | 0.4144556 | 0 | 0.5400158 | 0 | 0 | 0.04552858 | 8.676602 | 137.0723 | 124.7221 | 1.860188 | 8475.679 | 105.3695 | 1506.048 | 760.5923 | 1627.084 | 3133.04 | 1.848919 | 10.17
| 0.25 | 0 | 0.7 | 0 | 0 | 0.05 |  | 0.004476677 | 0 | 0.0118779 | 0 | 0 | 0.0007868316 |  | 0.2611616 | 0 | 0.692936 | 0 | 0 | 0.0459024 | 8.830643 | 136.3058 | 124.8765 | 1.86786 | 8632.966 | 108.5475 | 1595.878 | 760.2695 | 1640.292 | 3175.301 | 1.771629 | 11.59
| 0.53 | 0 | 0.4 | 0.02 | 0 | 0.05 |  | 0.009490554 | 0 | 0.006787369 | 0.000384645 | 0 | 0.0007868316 |  | 0.54389 | 0 | 0.3889743 | 0.02204345 | 0 | 0.04509219 | 8.480164 | 137.8297 | 124.5914 | 1.853707 | 8304.074 | 102.5176 | 1439.331 | 758.4963 | 1614.622 | 3091.913 | 1.863246 | 10.09
| 0.48 | 0 | 0.45 | 0.02 | 0 | 0.05 |  | 0.008595219 | 0 | 0.00763579 | 0.000384645 | 0 | 0.0007868316 |  | 0.4939076 | 0 | 0.4387758 | 0.02210288 | 0 | 0.04521375 | 8.530211 | 137.5801 | 124.6417 | 1.856209 | 8355.254 | 103.5534 | 1468.645 | 758.3846 | 1618.925 | 3105.678 | 1.837907 | 9.71
| 0.455 | 0 | 0.475 | 0.02 | 0 | 0.05 |  | 0.008147551 | 0 | 0.00806 | 0.000384645 | 0 | 0.0007868316 |  | 0.4688151 | 0 | 0.4637774 | 0.02213271 | 0 | 0.04527477 | 8.555336 | 137.4547 | 124.667 | 1.857465 | 8380.948 | 104.0733 | 1483.362 | 758.3286 | 1621.085 | 3112.588 | 1.825187 | 10
| 0.43 | 0 | 0.5 | 0.02 | 0 | 0.05 |  | 0.007699884 | 0 | 0.008484211 | 0.000384645 | 0 | 0.0007868316 |  | 0.4436549 | 0 | 0.4888465 | 0.02216262 | 0 | 0.04533597 | 8.580529 | 137.3291 | 124.6924 | 1.858724 | 8406.711 | 104.5947 | 1498.118 | 758.2724 | 1623.251 | 3119.517 | 1.812432 | 10.12
| 0.405 | 0 | 0.525 | 0.02 | 0 | 0.05 |  | 0.007252216 | 0 | 0.008908421 | 0.000384645 | 0 | 0.0007868316 |  | 0.4184265 | 0 | 0.5139835 | 0.02219262 | 0 | 0.04539732 | 8.60579 | 137.2031 | 124.7178 | 1.859987 | 8432.543 | 105.1175 | 1512.914 | 758.2161 | 1625.424 | 3126.464 | 1.799643 | 10.3
| 0.38 | 0 | 0.55 | 0.02 | 0 | 0.05 |  | 0.006804548 | 0 | 0.009332632 | 0.000384645 | 0 | 0.0007868316 |  | 0.3931298 | 0 | 0.5391887 | 0.02222269 | 0 | 0.04545885 | 8.63112 | 137.0768 | 124.7432 | 1.861253 | 8458.446 | 105.6417 | 1527.75 | 758.1596 | 1627.601 | 3133.431 | 1.786819 | 10.19
| 0.33 | 0 | 0.6 | 0.02 | 0 | 0.05 |  | 0.005909213 | 0 | 0.01018105 | 0.000384645 | 0 | 0.0007868316 |  | 0.34233 | 0 | 0.5898045 | 0.02228309 | 0 | 0.0455824 | 8.681985 | 136.8231 | 124.7944 | 1.863795 | 8510.463 | 106.6944 | 1557.544 | 758.0461 | 1631.975 | 3147.421 | 1.761067 | 10.51
| 0.45 | 0 | 0.45 | 0.05 | 0 | 0.05 |  | 0.008058018 | 0 | 0.00763579 | 0.0009616124 | 0 | 0.0007868316 |  | 0.4619827 | 0 | 0.4377755 | 0.05513121 | 0 | 0.04511067 | 8.462845 | 137.5856 | 124.6733 | 1.857803 | 8329.877 | 103.9628 | 1501.035 | 754.7685 | 1619.714 | 3106.322 | 1.745497 | 10.32
| 0.4 | 0 | 0.5 | 0.05 | 0 | 0.05 |  | 0.007162682 | 0 | 0.008484211 | 0.0009616124 | 0 | 0.0007868316 |  | 0.4117588 | 0 | 0.487729 | 0.0552799 | 0 | 0.04523233 | 8.512866 | 137.3352 | 124.7239 | 1.860317 | 8381.148 | 105.0028 | 1530.528 | 754.6468 | 1624.033 | 3120.131 | 1.71983 | 10.3
| 0.35 | 0 | 0.55 | 0.05 | 0 | 0.05 |  | 0.006267347 | 0 | 0.009332632 | 0.0009616124 | 0 | 0.0007868316 |  | 0.3612632 | 0 | 0.5379528 | 0.05542939 | 0 | 0.04535465 | 8.563158 | 137.0835 | 124.7748 | 1.862844 | 8432.695 | 106.0486 | 1560.18 | 754.5244 | 1628.375 | 3134.015 | 1.694025 | 10.86
| 0.25 | 0 | 0.65 | 0.05 | 0 | 0.05 |  | 0.004476677 | 0 | 0.01102947 | 0.0009616124 | 0 | 0.0007868316 |  | 0.2594484 | 0 | 0.6392195 | 0.0557308 | 0 | 0.04560128 | 8.664562 | 136.5759 | 124.8774 | 1.86794 | 8536.632 | 108.157 | 1619.968 | 754.2776 | 1637.13 | 3162.01 | 1.641995 | 11.62
| 0.35 | 0 | 0.525 | 0.075 | 0 | 0.05 |  | 0.006267347 | 0 | 0.008908421 | 0.001442419 | 0 | 0.0007868316 |  | 0.3600885 | 0 | 0.5118306 | 0.08287372 | 0 | 0.04520717 | 8.481705 | 137.2148 | 124.7755 | 1.8629 | 8385.596 | 105.8631 | 1572.237 | 751.573 | 1626.846 | 3127.561 | 1.630021 | 9.93
| 0.33 | 0 | 0.525 | 0.095 | 0 | 0.05 |  | 0.005909213 | 0 | 0.008908421 | 0.001827064 | 0 | 0.0007868316 |  | 0.3389957 | 0 | 0.5110522 | 0.1048137 | 0 | 0.04513841 | 8.43684 | 137.219 | 124.7964 | 1.863953 | 8368.621 | 106.1327 | 1593.686 | 749.1712 | 1627.36 | 3127.958 | 1.568692 | 5.87
| 0.45 | 0 | 0.4 | 0.1 | 0 | 0.05 |  | 0.008058018 | 0 | 0.006787369 | 0.001923225 | 0 | 0.0007868316 |  | 0.459004 | 0 | 0.3866247 | 0.1095515 | 0 | 0.04481981 | 8.301981 | 137.8428 | 124.6755 | 1.857946 | 8237.148 | 103.6086 | 1525.324 | 748.9148 | 1616.738 | 3093.703 | 1.618252 | 10.5
| 0.4 | 0 | 0.45 | 0.1 | 0 | 0.05 |  | 0.007162682 | 0 | 0.00763579 | 0.001923225 | 0 | 0.0007868316 |  | 0.4090968 | 0 | 0.4361183 | 0.109845 | 0 | 0.0449399 | 8.351248 | 137.5947 | 124.7257 | 1.860444 | 8287.838 | 104.641 | 1554.691 | 748.7782 | 1621.021 | 3107.389 | 1.592411 | 10.6
| 0.35 | 0 | 0.5 | 0.1 | 0 | 0.05 |  | 0.006267347 | 0 | 0.008484211 | 0.001923225 | 0 | 0.0007868316 |  | 0.3589214 | 0 | 0.4858778 | 0.1101402 | 0 | 0.04506064 | 8.400779 | 137.3453 | 124.7763 | 1.862955 | 8338.801 | 105.6789 | 1584.216 | 748.6408 | 1625.327 | 3121.149 | 1.566431 | 6.4
| 0.325 | 0 | 0.525 | 0.1 | 0 | 0.05 |  | 0.005819679 | 0 | 0.008908421 | 0.001923225 | 0 | 0.0007868316 |  | 0.3337325 | 0 | 0.510858 | 0.1102883 | 0 | 0.04512126 | 8.425645 | 137.2201 | 124.8016 | 1.864216 | 8364.385 | 106.2 | 1599.038 | 748.5719 | 1627.489 | 3128.057 | 1.553389 | 5.55
| 0.3 | 0 | 0.55 | 0.1 | 0 | 0.05 |  | 0.005372012 | 0 | 0.009332632 | 0.001923225 | 0 | 0.0007868316 |  | 0.3084757 | 0 | 0.5359054 | 0.1104369 | 0 | 0.04518203 | 8.450578 | 137.0946 | 124.8271 | 1.86548 | 8390.039 | 106.7225 | 1613.9 | 748.5027 | 1629.656 | 3134.983 | 1.540311 | 6.38
| 0.29 | 0 | 0.56 | 0.1 | 0 | 0.05 |  | 0.005192945 | 0 | 0.009502316 | 0.001923225 | 0 | 0.0007868316 |  | 0.2983539 | 0 | 0.5459433 | 0.1104964 | 0 | 0.04520639 | 8.46057 | 137.0443 | 124.8373 | 1.865986 | 8400.319 | 106.9319 | 1619.856 | 748.475 | 1630.525 | 3137.759 | 1.53507 | 7.6
| 0.25 | 0 | 0.6 | 0.1 | 0 | 0.05 |  | 0.004476677 | 0 | 0.01018105 | 0.001923225 | 0 | 0.0007868316 |  | 0.2577575 | 0 | 0.5862033 | 0.1107352 | 0 | 0.04530408 | 8.500645 | 136.8425 | 124.8782 | 1.868018 | 8441.553 | 107.7717 | 1643.745 | 748.3639 | 1634.008 | 3148.892 | 1.51405 | 10.23
| 0.315 | 0 | 0.525 | 0.11 | 0 | 0.05 |  | 0.005640612 | 0 | 0.008908421 | 0.002115547 | 0 | 0.0007868316 |  | 0.3232181 | 0 | 0.5104699 | 0.121225 | 0 | 0.04508699 | 8.403281 | 137.2222 | 124.812 | 1.864741 | 8355.924 | 106.3344 | 1609.73 | 747.3746 | 1627.745 | 3128.255 | 1.522817 | 7.23
| 0.375 | 0 | 0.45 | 0.125 | 0 | 0.05 |  | 0.006715015 | 0 | 0.00763579 | 0.002404031 | 0 | 0.0007868316 |  | 0.3828037 | 0 | 0.4352944 | 0.1370469 | 0 | 0.04485501 | 8.295766 | 137.5993 | 124.7518 | 1.861757 | 8266.938 | 104.9781 | 1581.367 | 745.8 | 1621.671 | 3107.92 | 1.516302 | 16.72
| 0.325 | 0 | 0.5 | 0.125 | 0 | 0.05 |  | 0.005819679 | 0 | 0.008484211 | 0.002404031 | 0 | 0.0007868316 |  | 0.3326529 | 0 | 0.4849575 | 0.1374144 | 0 | 0.04497529 | 8.345055 | 137.3503 | 124.8023 | 1.864267 | 8317.748 | 106.015 | 1610.908 | 745.6549 | 1625.971 | 3121.655 | 1.490168 | 12.27
| 0.275 | 0 | 0.55 | 0.125 | 0 | 0.05 |  | 0.004924344 | 0 | 0.009332632 | 0.002404031 | 0 | 0.0007868316 |  | 0.2822323 | 0 | 0.5348876 | 0.1377839 | 0 | 0.04509622 | 8.394608 | 137.1001 | 124.8531 | 1.86679 | 8368.832 | 107.0575 | 1640.607 | 745.509 | 1630.293 | 3135.464 | 1.463892 | 9.15
| 0.4 | 0 | 0.4 | 0.15 | 0 | 0.05 |  | 0.007162682 | 0 | 0.006787369 | 0.002884837 | 0 | 0.0007868316 |  | 0.406469 | 0 | 0.3851706 | 0.1637092 | 0 | 0.04465124 | 8.191706 | 137.8509 | 124.7275 | 1.86057 | 8195.728 | 104.2837 | 1578.544 | 742.9849 | 1618.048 | 3094.811 | 1.466629 | 17.18
| 0.35 | 0 | 0.45 | 0.15 | 0 | 0.05 |  | 0.006267347 | 0 | 0.00763579 | 0.002884837 | 0 | 0.0007868316 |  | 0.3566098 | 0 | 0.4344736 | 0.1641462 | 0 | 0.04477043 | 8.240493 | 137.6038 | 124.7777 | 1.863065 | 8246.117 | 105.3141 | 1607.942 | 742.833 | 1622.319 | 3108.449 | 1.440481 | 16.72
| 0.3 | 0 | 0.5 | 0.15 | 0 | 0.05 |  | 0.005372012 | 0 | 0.008484211 | 0.002884837 | 0 | 0.0007868316 |  | 0.3064836 | 0 | 0.4840406 | 0.1645855 | 0 | 0.04489026 | 8.28954 | 137.3553 | 124.8282 | 1.865574 | 8296.775 | 106.3499 | 1637.498 | 742.6802 | 1626.612 | 3122.159 | 1.414192 | 15.76
| 0.25 | 0 | 0.55 | 0.15 | 0 | 0.05 |  | 0.004476677 | 0 | 0.009332632 | 0.002884837 | 0 | 0.0007868316 |  | 0.2560885 | 0 | 0.5338736 | 0.1650272 | 0 | 0.04501073 | 8.338851 | 137.1056 | 124.8789 | 1.868096 | 8347.706 | 107.3913 | 1667.213 | 742.5267 | 1630.928 | 3135.944 | 1.387763 | 14.42
Fe-Ni-Co-Cr | 0.618 | 0.091 | 0.291 | 0 | 0 | 0 |  | 0.01106634 | 0.00155044 | 0.004937811 | 0 | 0 | 0 |  | 0.6303959 | 0.08832106 | 0.2812831 | 0 | 0 | 0 | 8.457925 | 138.152 | 124.3696 | 1.85113 | 8253.92 | 86.59719 | 1394.425 | 759.6506 | 1603.79 | 3073.374 | 1.936278 | 10.53
| 0.527 | 0.091 | 0.382 | 0 | 0 | 0 |  | 0.009436834 | 0.00155044 | 0.006481937 | 0 | 0 | 0 |  | 0.5401981 | 0.08875274 | 0.3710492 | 0 | 0 | 0 | 8.548555 | 137.701 | 124.4598 | 1.855653 | 8346.467 | 88.39726 | 1447.354 | 759.4538 | 1611.539 | 3098.24 | 1.890696 | 10.51
| 0.473 | 0.091 | 0.436 | 0 | 0 | 0 |  | 0.008469872 | 0.00155044 | 0.007398232 | 0 | 0 | 0 |  | 0.486256 | 0.08901091 | 0.4247331 | 0 | 0 | 0 | 8.602755 | 137.4313 | 124.5137 | 1.858358 | 8401.813 | 89.47378 | 1479.007 | 759.3362 | 1616.173 | 3113.11 | 1.863436 | 11.05
| 0.4 | 0.091 | 0.509 | 0 | 0 | 0 |  | 0.007162682 | 0.00155044 | 0.008636927 | 0 | 0 | 0 |  | 0.4128335 | 0.08936231 | 0.4978042 | 0 | 0 | 0 | 8.676529 | 137.0642 | 124.5872 | 1.862039 | 8477.148 | 90.93907 | 1522.092 | 759.176 | 1622.481 | 3133.351 | 1.826331 | 11.06
| 0.364 | 0.091 | 0.545 | 0 | 0 | 0 |  | 0.006518041 | 0.00155044 | 0.00924779 | 0 | 0 | 0 |  | 0.3764113 | 0.08953662 | 0.534052 | 0 | 0 | 0 | 8.713125 | 136.8821 | 124.6236 | 1.863866 | 8514.518 | 91.66594 | 1543.465 | 759.0965 | 1625.61 | 3143.392 | 1.807925 | 10.92
| 0.327 | 0.091 | 0.582 | 0 | 0 | 0 |  | 0.005855493 | 0.00155044 | 0.009875621 | 0 | 0 | 0 |  | 0.3388291 | 0.08971649 | 0.5714545 | 0 | 0 | 0 | 8.750887 | 136.6941 | 124.6612 | 1.86575 | 8553.079 | 92.41597 | 1565.519 | 759.0146 | 1628.839 | 3153.753 | 1.788932 | 9.91
| 0.273 | 0.091 | 0.636 | 0 | 0 | 0 |  | 0.004888531 | 0.00155044 | 0.01079192 | 0 | 0 | 0 |  | 0.2837074 | 0.0899803 | 0.6263123 | 0 | 0 | 0 | 8.806273 | 136.4185 | 124.7163 | 1.868514 | 8609.636 | 93.51603 | 1597.865 | 758.8943 | 1633.574 | 3168.949 | 1.761076 | 11.78
| 0.227 | 0.091 | 0.682 | 0 | 0 | 0 |  | 0.004064822 | 0.00155044 | 0.01157246 | 0 | 0 | 0 |  | 0.2364956 | 0.09020626 | 0.6732981 | 0 | 0 | 0 | 8.853711 | 136.1825 | 124.7635 | 1.870881 | 8658.077 | 94.45823 | 1625.569 | 758.7913 | 1637.63 | 3181.964 | 1.737217 | 12.55
| 0.582 | 0.091 | 0.291 | 0.036 | 0 | 0 |  | 0.0104217 | 0.00155044 | 0.004937811 | 0.000692361 | 0 | 0 |  | 0.5920643 | 0.08808162 | 0.2805205 | 0.03933352 | 0 | 0 | 8.378017 | 138.157 | 124.4079 | 1.853039 | 8224.02 | 87.12998 | 1433.14 | 755.3473 | 1604.769 | 3074.228 | 1.826127 | 11.07
| 0.546 | 0.091 | 0.327 | 0.036 | 0 | 0 |  | 0.009777062 | 0.00155044 | 0.005548674 | 0.000692361 | 0 | 0 |  | 0.5565097 | 0.08825097 | 0.3158302 | 0.03940914 | 0 | 0 | 8.413514 | 137.9796 | 124.4435 | 1.854822 | 8260.367 | 87.83909 | 1454.035 | 755.2616 | 1607.819 | 3084.011 | 1.807985 | 10.71
| 0.518 | 0.091 | 0.355 | 0.036 | 0 | 0 |  | 0.009275674 | 0.00155044 | 0.00602379 | 0.000692361 | 0 | 0 |  | 0.5287615 | 0.08838314 | 0.3433872 | 0.03946816 | 0 | 0 | 8.441217 | 137.8411 | 124.4712 | 1.856213 | 8288.734 | 88.39251 | 1470.343 | 755.1947 | 1610.2 | 3091.646 | 1.793825 | 10.42
| 0.491 | 0.091 | 0.382 | 0.036 | 0 | 0 |  | 0.008792193 | 0.00155044 | 0.006481937 | 0.000692361 | 0 | 0 |  | 0.5019254 | 0.08851096 | 0.3700384 | 0.03952524 | 0 | 0 | 8.46801 | 137.7073 | 124.4981 | 1.857559 | 8316.168 | 88.92774 | 1486.114 | 755.1301 | 1612.502 | 3099.03 | 1.780132 | 10.75
| 0.464 | 0.091 | 0.409 | 0.036 | 0 | 0 |  | 0.008308712 | 0.00155044 | 0.006940085 | 0.000692361 | 0 | 0 |  | 0.4750116 | 0.08863916 | 0.3967668 | 0.03958249 | 0 | 0 | 8.49488 | 137.573 | 124.525 | 1.858909 | 8343.682 | 89.46452 | 1501.931 | 755.0652 | 1614.811 | 3106.435 | 1.766399 | 10.83
| 0.437 | 0.091 | 0.436 | 0.036 | 0 | 0 |  | 0.007825231 | 0.00155044 | 0.007398232 | 0.000692361 | 0 | 0 |  | 0.4480197 | 0.08876772 | 0.4235727 | 0.0396399 | 0 | 0 | 8.521828 | 137.4383 | 124.552 | 1.860262 | 8371.276 | 90.00286 | 1517.793 | 755.0002 | 1617.126 | 3113.862 | 1.752625 | 10.76
| 0.4 | 0.091 | 0.473 | 0.036 | 0 | 0 |  | 0.007162682 | 0.00155044 | 0.008026063 | 0.000692361 | 0 | 0 |  | 0.4109034 | 0.08894451 | 0.4604332 | 0.03971885 | 0 | 0 | 8.558885 | 137.2531 | 124.5891 | 1.862123 | 8409.219 | 90.74312 | 1539.606 | 754.9108 | 1620.31 | 3124.075 | 1.733686 | 11.02
| 0.364 | 0.091 | 0.509 | 0.036 | 0 | 0 |  | 0.006518041 | 0.00155044 | 0.008636927 | 0.000692361 | 0 | 0 |  | 0.3746481 | 0.0891172 | 0.4964387 | 0.03979596 | 0 | 0 | 8.595081 | 137.0722 | 124.6254 | 1.863941 | 8446.283 | 91.46621 | 1560.913 | 754.8234 | 1623.42 | 3134.051 | 1.715186 | 11.16
| 0.328 | 0.091 | 0.545 | 0.036 | 0 | 0 |  | 0.0058734 | 0.00155044 | 0.00924779 | 0.000692361 | 0 | 0 |  | 0.3382517 | 0.08929056 | 0.5325844 | 0.03987338 | 0 | 0 | 8.631419 | 136.8906 | 124.6617 | 1.865766 | 8483.491 | 92.19211 | 1582.302 | 754.7357 | 1626.543 | 3144.065 | 1.696614 | 10.76
| 0.273 | 0.091 | 0.6 | 0.036 | 0 | 0 |  | 0.004888531 | 0.00155044 | 0.01018105 | 0.000692361 | 0 | 0 |  | 0.2823719 | 0.08955672 | 0.5880792 | 0.03999223 | 0 | 0 | 8.687208 | 136.6118 | 124.7176 | 1.868568 | 8540.617 | 93.3066 | 1615.142 | 754.6011 | 1631.336 | 3159.441 | 1.6681 | 11.58
| 0.228 | 0.091 | 0.645 | 0.036 | 0 | 0 |  | 0.004082729 | 0.00155044 | 0.01094463 | 0.000692361 | 0 | 0 |  | 0.2364036 | 0.08977567 | 0.6337307 | 0.04009001 | 0 | 0 | 8.733102 | 136.3825 | 124.7636 | 1.870873 | 8587.61 | 94.22341 | 1642.157 | 754.4903 | 1635.28 | 3172.089 | 1.644644 | 12.22
| 0.423 | 0.091 | 0.436 | 0.05 | 0 | 0 |  | 0.007574537 | 0.00155044 | 0.007398232 | 0.0009616124 | 0 | 0 |  | 0.4332064 | 0.08867351 | 0.4231231 | 0.05499698 | 0 | 0 | 8.490476 | 137.441 | 124.5668 | 1.861 | 8359.445 | 90.20783 | 1532.82 | 753.3204 | 1617.495 | 3114.153 | 1.709696 | 10.95
| 0.518 | 0.091 | 0.327 | 0.064 | 0 | 0 |  | 0.009275674 | 0.00155044 | 0.005548674 | 0.001230864 | 0 | 0 |  | 0.5268577 | 0.08806493 | 0.3151644 | 0.069913 | 0 | 0 | 8.351468 | 137.9839 | 124.4731 | 1.856299 | 8237.102 | 88.25078 | 1484.016 | 751.9245 | 1608.572 | 3084.652 | 1.722598 | 10.89
| 0.49 | 0.091 | 0.355 | 0.064 | 0 | 0 |  | 0.008774286 | 0.00155044 | 0.00602379 | 0.001230864 | 0 | 0 |  | 0.4991237 | 0.08819654 | 0.3426622 | 0.07001748 | 0 | 0 | 8.37902 | 137.8457 | 124.5009 | 1.85769 | 8265.374 | 88.80365 | 1500.334 | 751.8528 | 1610.949 | 3092.272 | 1.708341 | 10.69
| 0.463 | 0.091 | 0.382 | 0.064 | 0 | 0 |  | 0.008290805 | 0.00155044 | 0.006481937 | 0.001230864 | 0 | 0 |  | 0.4723016 | 0.08832382 | 0.369256 | 0.07011853 | 0 | 0 | 8.405667 | 137.7121 | 124.5277 | 1.859035 | 8292.716 | 89.33834 | 1516.115 | 751.7834 | 1613.247 | 3099.642 | 1.694553 | 10.89
| 0.436 | 0.091 | 0.409 | 0.064 | 0 | 0 |  | 0.007807324 | 0.00155044 | 0.006940085 | 0.001230864 | 0 | 0 |  | 0.445402 | 0.08845147 | 0.3959267 | 0.07021987 | 0 | 0 | 8.43239 | 137.5781 | 124.5546 | 1.860383 | 8320.138 | 89.87458 | 1531.942 | 751.7139 | 1615.552 | 3107.032 | 1.680725 | 11.07
| 0.409 | 0.091 | 0.436 | 0.064 | 0 | 0 |  | 0.007323843 | 0.00155044 | 0.007398232 | 0.001230864 | 0 | 0 |  | 0.4184245 | 0.08857949 | 0.4226745 | 0.0703215 | 0 | 0 | 8.45919 | 137.4437 | 124.5816 | 1.861736 | 8347.639 | 90.41237 | 1547.814 | 751.6441 | 1617.864 | 3114.444 | 1.666857 | 10.92
| 0.372 | 0.091 | 0.473 | 0.064 | 0 | 0 |  | 0.006661295 | 0.00155044 | 0.008026063 | 0.001230864 | 0 | 0 |  | 0.3813283 | 0.08875553 | 0.459455 | 0.07046126 | 0 | 0 | 8.496044 | 137.2589 | 124.6187 | 1.863596 | 8385.455 | 91.15187 | 1569.64 | 751.5482 | 1621.043 | 3124.636 | 1.647788 | 8.16
| 0.336 | 0.091 | 0.509 | 0.064 | 0 | 0 |  | 0.006016653 | 0.00155044 | 0.008636927 | 0.001230864 | 0 | 0 |  | 0.3450928 | 0.08892749 | 0.4953819 | 0.07059777 | 0 | 0 | 8.532041 | 137.0785 | 124.6549 | 1.865413 | 8422.394 | 91.87421 | 1590.96 | 751.4545 | 1624.148 | 3134.592 | 1.629161 | 9.24
| 0.272 | 0.091 | 0.573 | 0.064 | 0 | 0 |  | 0.004870624 | 0.00155044 | 0.009722906 | 0.001230864 | 0 | 0 |  | 0.2803264 | 0.08923483 | 0.559597 | 0.07084177 | 0 | 0 | 8.596383 | 136.7558 | 124.7197 | 1.868661 | 8488.418 | 93.16531 | 1629.066 | 751.2871 | 1629.697 | 3152.386 | 1.595867 | 11.1
| 0.227 | 0.091 | 0.618 | 0.064 | 0 | 0 |  | 0.004064822 | 0.00155044 | 0.01048648 | 0.001230864 | 0 | 0 |  | 0.2345187 | 0.08945221 | 0.6050147 | 0.07101434 | 0 | 0 | 8.64189 | 136.5277 | 124.7655 | 1.870958 | 8535.114 | 94.07847 | 1656.017 | 751.1686 | 1633.623 | 3164.972 | 1.57232 | 11.74
| 0.441 | 0.091 | 0.386 | 0.082 | 0 | 0 |  | 0.007896857 | 0.00155044 | 0.006549811 | 0.001577044 | 0 | 0 |  | 0.449345 | 0.08822277 | 0.3726957 | 0.08973658 | 0 | 0 | 8.369668 | 137.6954 | 124.5507 | 1.860179 | 8281.741 | 89.68068 | 1537.677 | 749.6287 | 1614.065 | 3101.126 | 1.637674 | 4.06
| 0.422 | 0.091 | 0.405 | 0.082 | 0 | 0 |  | 0.00755663 | 0.00155044 | 0.006872211 | 0.001577044 | 0 | 0 |  | 0.4304221 | 0.08831235 | 0.3914379 | 0.0898277 | 0 | 0 | 8.388407 | 137.6012 | 124.5696 | 1.861128 | 8300.997 | 90.05778 | 1548.819 | 749.5777 | 1615.686 | 3106.32 | 1.627901 | 3.66
| 0.428 | 0.091 | 0.395 | 0.086 | 0 | 0 |  | 0.00766407 | 0.00155044 | 0.006702527 | 0.001653973 | 0 | 0 |  | 0.436177 | 0.08823855 | 0.3814537 | 0.09413081 | 0 | 0 | 8.369669 | 137.6515 | 124.5638 | 1.860838 | 8287.518 | 89.91753 | 1547.216 | 749.1286 | 1614.938 | 3103.67 | 1.620878 | 2.2
| 0.423 | 0.091 | 0.4 | 0.086 | 0 | 0 |  | 0.007574537 | 0.00155044 | 0.006787369 | 0.001653973 | 0 | 0 |  | 0.4311966 | 0.08826211 | 0.3863854 | 0.09415594 | 0 | 0 | 8.374598 | 137.6268 | 124.5688 | 1.861088 | 8292.584 | 90.01677 | 1550.149 | 749.115 | 1615.364 | 3105.037 | 1.618303 | 2.36
| 0.418 | 0.091 | 0.405 | 0.086 | 0 | 0 |  | 0.007485003 | 0.00155044 | 0.006872211 | 0.001653973 | 0 | 0 |  | 0.4262135 | 0.08828569 | 0.3913197 | 0.0941811 | 0 | 0 | 8.379529 | 137.602 | 124.5738 | 1.861338 | 8297.652 | 90.11607 | 1553.084 | 749.1014 | 1615.791 | 3106.405 | 1.615727 | 2.65
| 0.414 | 0.091 | 0.409 | 0.086 | 0 | 0 |  | 0.007413376 | 0.00155044 | 0.006940085 | 0.001653973 | 0 | 0 |  | 0.4222252 | 0.08830456 | 0.3952691 | 0.09420123 | 0 | 0 | 8.383476 | 137.5821 | 124.5778 | 1.861538 | 8301.709 | 90.19555 | 1555.433 | 749.0906 | 1616.133 | 3107.499 | 1.613665 | 2.9
| 0.527 | 0.091 | 0.291 | 0.091 | 0 | 0 |  | 0.009436834 | 0.00155044 | 0.004937811 | 0.001750135 | 0 | 0 |  | 0.5339019 | 0.08771831 | 0.2793635 | 0.09901629 | 0 | 0 | 8.256768 | 138.1646 | 124.4661 | 1.855936 | 8178.65 | 87.9384 | 1491.886 | 748.8176 | 1606.255 | 3075.523 | 1.658989 | 12.4
| 0.491 | 0.091 | 0.327 | 0.091 | 0 | 0 |  | 0.008792193 | 0.00155044 | 0.005548674 | 0.001750135 | 0 | 0 |  | 0.4983829 | 0.08788627 | 0.314525 | 0.09920587 | 0 | 0 | 8.291886 | 137.9879 | 124.5016 | 1.857717 | 8214.76 | 88.64613 | 1512.807 | 748.7198 | 1609.295 | 3085.268 | 1.640601 | 12.05
| 0.463 | 0.091 | 0.355 | 0.091 | 0 | 0 |  | 0.008290805 | 0.00155044 | 0.00602379 | 0.001750135 | 0 | 0 |  | 0.4706628 | 0.08801734 | 0.341966 | 0.09935383 | 0 | 0 | 8.319293 | 137.8501 | 124.5293 | 1.859107 | 8242.941 | 89.19847 | 1529.134 | 748.6435 | 1611.668 | 3092.874 | 1.626251 | 8.86
| 0.436 | 0.091 | 0.382 | 0.091 | 0 | 0 |  | 0.007807324 | 0.00155044 | 0.006481937 | 0.001750135 | 0 | 0 |  | 0.4438543 | 0.08814411 | 0.3685047 | 0.09949693 | 0 | 0 | 8.345799 | 137.7168 | 124.5561 | 1.860452 | 8270.196 | 89.73264 | 1544.925 | 748.5696 | 1613.963 | 3100.229 | 1.612373 | 3.03
| 0.427 | 0.091 | 0.391 | 0.091 | 0 | 0 |  | 0.007646163 | 0.00155044 | 0.006634653 | 0.001750135 | 0 | 0 |  | 0.4349009 | 0.08818645 | 0.3773679 | 0.09954472 | 0 | 0 | 8.354651 | 137.6722 | 124.5651 | 1.860901 | 8279.298 | 89.91104 | 1550.198 | 748.545 | 1614.729 | 3102.685 | 1.607738 | 2.42
| 0.423 | 0.091 | 0.395 | 0.091 | 0 | 0 |  | 0.007574537 | 0.00155044 | 0.006702527 | 0.001750135 | 0 | 0 |  | 0.4309189 | 0.08820528 | 0.3813098 | 0.09956597 | 0 | 0 | 8.358588 | 137.6524 | 124.5691 | 1.8611 | 8283.347 | 89.99038 | 1552.544 | 748.534 | 1615.07 | 3103.778 | 1.605676 | 2.47
| 0.409 | 0.091 | 0.409 | 0.091 | 0 | 0 |  | 0.007323843 | 0.00155044 | 0.006940085 | 0.001750135 | 0 | 0 |  | 0.4169684 | 0.08827124 | 0.3951199 | 0.09964043 | 0 | 0 | 8.372382 | 137.583 | 124.583 | 1.8618 | 8297.529 | 90.26835 | 1560.761 | 748.4956 | 1616.264 | 3107.605 | 1.598455 | 3.24
| 0.395 | 0.091 | 0.423 | 0.091 | 0 | 0 |  | 0.007073149 | 0.00155044 | 0.007177642 | 0.001750135 | 0 | 0 |  | 0.4029971 | 0.08833731 | 0.4089506 | 0.09971501 | 0 | 0 | 8.386195 | 137.5136 | 124.597 | 1.8625 | 8311.733 | 90.54673 | 1568.99 | 748.4571 | 1617.46 | 3111.438 | 1.591222 | 4.39
| 0.382 | 0.091 | 0.436 | 0.091 | 0 | 0 |  | 0.006840362 | 0.00155044 | 0.007398232 | 0.001750135 | 0 | 0 |  | 0.3900049 | 0.08839874 | 0.421812 | 0.09978435 | 0 | 0 | 8.399041 | 137.4489 | 124.61 | 1.863152 | 8324.942 | 90.80561 | 1576.642 | 748.4213 | 1618.572 | 3115.003 | 1.584496 | 4.95
| 0.345 | 0.091 | 0.473 | 0.091 | 0 | 0 |  | 0.006177814 | 0.00155044 | 0.008026063 | 0.001750135 | 0 | 0 |  | 0.3529281 | 0.08857406 | 0.4585155 | 0.09998226 | 0 | 0 | 8.435699 | 137.2646 | 124.6471 | 1.865011 | 8362.636 | 91.54438 | 1598.481 | 748.3192 | 1621.746 | 3125.175 | 1.565302 | 7.78
| 0.309 | 0.091 | 0.509 | 0.091 | 0 | 0 |  | 0.005533172 | 0.00155044 | 0.008636927 | 0.001750135 | 0 | 0 |  | 0.316712 | 0.08874531 | 0.4943671 | 0.1001756 | 0 | 0 | 8.471507 | 137.0844 | 124.6833 | 1.866827 | 8399.454 | 92.266 | 1619.813 | 748.2195 | 1624.846 | 3135.112 | 1.546554 | 8.78
| 0.273 | 0.091 | 0.545 | 0.091 | 0 | 0 |  | 0.004888531 | 0.00155044 | 0.00924779 | 0.001750135 | 0 | 0 |  | 0.2803556 | 0.08891723 | 0.5303576 | 0.1003696 | 0 | 0 | 8.507453 | 136.9036 | 124.7196 | 1.86865 | 8436.416 | 92.99042 | 1641.227 | 748.1194 | 1627.958 | 3145.086 | 1.527733 | 9.96
| 0.227 | 0.091 | 0.591 | 0.091 | 0 | 0 |  | 0.004064822 | 0.00155044 | 0.01002834 | 0.001750135 | 0 | 0 |  | 0.2336946 | 0.08913787 | 0.5765488 | 0.1006187 | 0 | 0 | 8.553587 | 136.6716 | 124.7663 | 1.870989 | 8483.854 | 93.92015 | 1668.711 | 747.9909 | 1631.952 | 3157.888 | 1.503578 | 10.61
| 0.182 | 0.091 | 0.636 | 0.091 | 0 | 0 |  | 0.003259021 | 0.00155044 | 0.01079192 | 0.001750135 | 0 | 0 |  | 0.1878234 | 0.08935477 | 0.6219583 | 0.1008635 | 0 | 0 | 8.598941 | 136.4434 | 124.8122 | 1.873289 | 8530.488 | 94.83416 | 1695.729 | 747.8645 | 1635.878 | 3170.474 | 1.479831 | 11.78
| 0.414 | 0.091 | 0.395 | 0.1 | 0 | 0 |  | 0.007413376 | 0.00155044 | 0.006702527 | 0.001923225 | 0 | 0 |  | 0.4214644 | 0.08814545 | 0.3810512 | 0.1093389 | 0 | 0 | 8.338664 | 137.654 | 124.5785 | 1.861571 | 8275.846 | 90.12137 | 1562.122 | 747.465 | 1615.307 | 3103.971 | 1.578343 | 3.71
| 0.464 | 0.091 | 0.327 | 0.118 | 0 | 0 |  | 0.008308712 | 0.00155044 | 0.005548674 | 0.002269405 | 0 | 0 |  | 0.4700234 | 0.08770833 | 0.3138882 | 0.1283801 | 0 | 0 | 8.232545 | 137.992 | 124.53 | 1.85913 | 8192.509 | 89.03988 | 1541.481 | 745.5281 | 1610.016 | 3085.882 | 1.558936 | 17.01
| 0.436 | 0.091 | 0.355 | 0.118 | 0 | 0 |  | 0.007807324 | 0.00155044 | 0.00602379 | 0.002269405 | 0 | 0 |  | 0.4423173 | 0.08783888 | 0.3412727 | 0.1285712 | 0 | 0 | 8.259808 | 137.8544 | 124.5577 | 1.860519 | 8220.6 | 89.59168 | 1557.818 | 745.4472 | 1612.385 | 3093.473 | 1.544494 | 16.01
| 0.409 | 0.091 | 0.382 | 0.118 | 0 | 0 |  | 0.007323843 | 0.00155044 | 0.006481937 | 0.002269405 | 0 | 0 |  | 0.4155224 | 0.08796513 | 0.3677564 | 0.128756 | 0 | 0 | 8.286175 | 137.7214 | 124.5845 | 1.861863 | 8247.767 | 90.12533 | 1573.617 | 745.3689 | 1614.676 | 3100.814 | 1.530526 | 10.51
| 0.382 | 0.091 | 0.409 | 0.118 | 0 | 0 |  | 0.006840362 | 0.00155044 | 0.006940085 | 0.002269405 | 0 | 0 |  | 0.3886505 | 0.08809174 | 0.3943164 | 0.1289413 | 0 | 0 | 8.312617 | 137.588 | 124.6113 | 1.86321 | 8275.013 | 90.66052 | 1589.462 | 745.2904 | 1616.973 | 3108.176 | 1.516519 | 8.08
| 0.355 | 0.091 | 0.436 | 0.118 | 0 | 0 |  | 0.006356881 | 0.00155044 | 0.007398232 | 0.002269405 | 0 | 0 |  | 0.361701 | 0.08821873 | 0.420953 | 0.1291272 | 0 | 0 | 8.339136 | 137.4541 | 124.6383 | 1.864562 | 8302.337 | 91.19725 | 1605.353 | 745.2117 | 1619.278 | 3115.56 | 1.50247 | 6.37
| 0.336 | 0.091 | 0.455 | 0.118 | 0 | 0 |  | 0.006016653 | 0.00155044 | 0.007720632 | 0.002269405 | 0 | 0 |  | 0.34269 | 0.0883083 | 0.4397434 | 0.1292583 | 0 | 0 | 8.357843 | 137.3597 | 124.6573 | 1.865515 | 8321.612 | 91.57588 | 1616.563 | 745.1562 | 1620.903 | 3120.768 | 1.49256 | 6.78
| 0.318 | 0.091 | 0.473 | 0.118 | 0 | 0 |  | 0.005694333 | 0.00155044 | 0.008026063 | 0.002269405 | 0 | 0 |  | 0.3246439 | 0.08839333 | 0.45758 | 0.1293828 | 0 | 0 | 8.375601 | 137.2701 | 124.6754 | 1.86642 | 8339.909 | 91.93529 | 1627.204 | 745.1035 | 1622.446 | 3125.712 | 1.483153 | 7.27
| 0.282 | 0.091 | 0.509 | 0.118 | 0 | 0 |  | 0.005049691 | 0.00155044 | 0.008636927 | 0.002269405 | 0 | 0 |  | 0.2884472 | 0.08856389 | 0.4933564 | 0.1296324 | 0 | 0 | 8.411219 | 137.0904 | 124.7116 | 1.868235 | 8376.609 | 92.65619 | 1648.547 | 744.9977 | 1625.541 | 3135.629 | 1.464285 | 8.36
| 0.246 | 0.091 | 0.545 | 0.118 | 0 | 0 |  | 0.00440505 | 0.00155044 | 0.00924779 | 0.002269405 | 0 | 0 |  | 0.2521106 | 0.0887351 | 0.5292712 | 0.129883 | 0 | 0 | 8.446975 | 136.91 | 124.7479 | 1.870057 | 8413.45 | 93.37987 | 1669.973 | 744.8916 | 1628.648 | 3145.585 | 1.445343 | 9.84
| 0.2 | 0.091 | 0.591 | 0.118 | 0 | 0 |  | 0.003581341 | 0.00155044 | 0.01002834 | 0.002269405 | 0 | 0 |  | 0.2054756 | 0.08895483 | 0.5753649 | 0.1302047 | 0 | 0 | 8.492865 | 136.6784 | 124.7945 | 1.872395 | 8460.734 | 94.30867 | 1697.472 | 744.7553 | 1632.636 | 3158.362 | 1.421034 | 14.39
| 0.346 | 0.091 | 0.436 | 0.127 | 0 | 0 |  | 0.00619572 | 0.00155044 | 0.007398232 | 0.002442496 | 0 | 0 |  | 0.352292 | 0.08815888 | 0.4206675 | 0.1388816 | 0 | 0 | 8.319222 | 137.4559 | 124.6477 | 1.86503 | 8294.822 | 91.32744 | 1614.897 | 744.1447 | 1619.512 | 3115.745 | 1.475203 | 7.35
| 0.473 | 0.091 | 0.291 | 0.145 | 0 | 0 |  | 0.008469872 | 0.00155044 | 0.004937811 | 0.002788676 | 0 | 0 |  | 0.4772619 | 0.08736451 | 0.2782367 | 0.1571368 | 0 | 0 | 8.138692 | 138.172 | 124.5227 | 1.858758 | 8134.467 | 88.72566 | 1549.093 | 742.4589 | 1607.702 | 3076.785 | 1.496225 | 16.95
| 0.437 | 0.091 | 0.327 | 0.145 | 0 | 0 |  | 0.007825231 | 0.00155044 | 0.005548674 | 0.002788676 | 0 | 0 |  | 0.4417784 | 0.08753111 | 0.313254 | 0.1574365 | 0 | 0 | 8.173443 | 137.9961 | 124.5582 | 1.860537 | 8170.347 | 89.43203 | 1570.039 | 742.3494 | 1610.733 | 3086.493 | 1.477602 | 17.73
| 0.409 | 0.091 | 0.355 | 0.145 | 0 | 0 |  | 0.007323843 | 0.00155044 | 0.00602379 | 0.002788676 | 0 | 0 |  | 0.4140864 | 0.08766113 | 0.3405821 | 0.1576704 | 0 | 0 | 8.200564 | 137.8588 | 124.5859 | 1.861926 | 8198.349 | 89.9833 | 1586.385 | 742.2639 | 1613.098 | 3094.069 | 1.463068 | 16.91
| 0.382 | 0.091 | 0.382 | 0.145 | 0 | 0 |  | 0.006840362 | 0.00155044 | 0.006481937 | 0.002788676 | 0 | 0 |  | 0.3873054 | 0.08778687 | 0.3670112 | 0.1578965 | 0 | 0 | 8.226792 | 137.726 | 124.6127 | 1.863268 | 8225.429 | 90.51643 | 1602.194 | 742.1812 | 1615.386 | 3101.396 | 1.449011 | 15.64
| 0.328 | 0.091 | 0.436 | 0.145 | 0 | 0 |  | 0.0058734 | 0.00155044 | 0.007398232 | 0.002788676 | 0 | 0 |  | 0.3335122 | 0.08803944 | 0.4200975 | 0.1583508 | 0 | 0 | 8.279475 | 137.4593 | 124.6665 | 1.865966 | 8279.823 | 91.5873 | 1633.947 | 742.0151 | 1619.98 | 3116.114 | 1.420778 | 13.64
| 0.291 | 0.091 | 0.473 | 0.145 | 0 | 0 |  | 0.005210851 | 0.00155044 | 0.008026063 | 0.002788676 | 0 | 0 |  | 0.2964749 | 0.08821334 | 0.4566482 | 0.1586636 | 0 | 0 | 8.315748 | 137.2757 | 124.7035 | 1.867823 | 8317.275 | 92.3246 | 1655.81 | 741.9008 | 1623.144 | 3126.247 | 1.401339 | 9.07
| 0.273 | 0.091 | 0.491 | 0.145 | 0 | 0 |  | 0.004888531 | 0.00155044 | 0.008331495 | 0.002788676 | 0 | 0 |  | 0.2784037 | 0.08829819 | 0.4744819 | 0.1588162 | 0 | 0 | 8.333446 | 137.1861 | 124.7216 | 1.868729 | 8335.548 | 92.68434 | 1666.477 | 741.845 | 1624.687 | 3131.191 | 1.391854 | 9.46
| 0.228 | 0.091 | 0.536 | 0.145 | 0 | 0 |  | 0.004082729 | 0.00155044 | 0.009095074 | 0.002788676 | 0 | 0 |  | 0.2330735 | 0.08851102 | 0.5192165 | 0.159199 | 0 | 0 | 8.377841 | 136.9614 | 124.7669 | 1.871002 | 8381.384 | 93.58674 | 1693.235 | 741.705 | 1628.559 | 3143.593 | 1.368063 | 10.37
| 0.155 | 0.091 | 0.609 | 0.145 | 0 | 0 |  | 0.002775539 | 0.00155044 | 0.01033377 | 0.002788676 | 0 | 0 |  | 0.1590711 | 0.08885848 | 0.5922465 | 0.1598239 | 0 | 0 | 8.450316 | 136.5945 | 124.8409 | 1.874712 | 8456.214 | 95.05991 | 1736.918 | 741.4766 | 1634.88 | 3163.84 | 1.329222 | 14.63
| 0.227 | 0.091 | 0.527 | 0.155 | 0 | 0 |  | 0.004064822 | 0.00155044 | 0.008942358 | 0.002980999 | 0 | 0 |  | 0.2317641 | 0.08840151 | 0.5098667 | 0.1699677 | 0 | 0 | 8.346734 | 137.0087 | 124.7682 | 1.871064 | 8363.774 | 93.5493 | 1698.445 | 740.5469 | 1628.038 | 3141.295 | 1.342547 | 10.9
| 0.272 | 0.091 | 0.473 | 0.164 | 0 | 0 |  | 0.004870624 | 0.00155044 | 0.008026063 | 0.003154089 | 0 | 0 |  | 0.2767209 | 0.08808712 | 0.4559948 | 0.1791972 | 0 | 0 | 8.273775 | 137.2796 | 124.7233 | 1.868807 | 8301.402 | 92.59762 | 1675.871 | 739.6548 | 1623.633 | 3126.622 | 1.343965 | 13.52
| 0.436 | 0.091 | 0.291 | 0.182 | 0 | 0 |  | 0.007807324 | 0.00155044 | 0.004937811 | 0.003500269 | 0 | 0 |  | 0.4387161 | 0.08712374 | 0.2774699 | 0.1966903 | 0 | 0 | 8.058337 | 138.177 | 124.5613 | 1.860678 | 8104.399 | 89.26142 | 1588.025 | 738.1315 | 1608.687 | 3077.644 | 1.385458 | 17.25
| 0.4 | 0.091 | 0.327 | 0.182 | 0 | 0 |  | 0.007162682 | 0.00155044 | 0.005548674 | 0.003500269 | 0 | 0 |  | 0.4032573 | 0.08728942 | 0.312389 | 0.1970643 | 0 | 0 | 8.092839 | 138.0016 | 124.5967 | 1.862456 | 8140.123 | 89.96686 | 1608.987 | 738.0141 | 1611.711 | 3087.326 | 1.366675 | 16.89
| 0.345 | 0.091 | 0.382 | 0.182 | 0 | 0 |  | 0.006177814 | 0.00155044 | 0.006481937 | 0.003500269 | 0 | 0 |  | 0.3488229 | 0.08754377 | 0.3659948 | 0.1976385 | 0 | 0 | 8.145805 | 137.7323 | 124.6512 | 1.865185 | 8194.964 | 91.04982 | 1641.166 | 737.8337 | 1616.354 | 3102.191 | 1.337841 | 16.54
| 0.291 | 0.091 | 0.436 | 0.182 | 0 | 0 |  | 0.005210851 | 0.00155044 | 0.007398232 | 0.003500269 | 0 | 0 |  | 0.2950687 | 0.08779494 | 0.4189308 | 0.1982056 | 0 | 0 | 8.19811 | 137.4664 | 124.7049 | 1.86788 | 8249.12 | 92.11924 | 1672.944 | 737.6556 | 1620.939 | 3116.87 | 1.309367 | 16.01
| 0.254 | 0.091 | 0.473 | 0.182 | 0 | 0 |  | 0.004548303 | 0.00155044 | 0.008026063 | 0.003500269 | 0 | 0 |  | 0.2580586 | 0.08796787 | 0.4553775 | 0.198596 | 0 | 0 | 8.234121 | 137.2833 | 124.7419 | 1.869736 | 8286.407 | 92.85554 | 1694.822 | 737.533 | 1624.095 | 3126.976 | 1.289763 | 13.81
| 0.204 | 0.091 | 0.523 | 0.182 | 0 | 0 |  | 0.003652968 | 0.00155044 | 0.008874485 | 0.003500269 | 0 | 0 |  | 0.2078129 | 0.08820265 | 0.5048585 | 0.199126 | 0 | 0 | 8.283012 | 137.0347 | 124.7922 | 1.872255 | 8337.028 | 93.85516 | 1724.526 | 737.3666 | 1628.381 | 3140.697 | 1.263147 | 18.06
| 0.136 | 0.091 | 0.591 | 0.182 | 0 | 0 |  | 0.002435312 | 0.00155044 | 0.01002834 | 0.003500269 | 0 | 0 |  | 0.1390466 | 0.08852396 | 0.572578 | 0.1998514 | 0 | 0 | 8.349923 | 136.6945 | 124.861 | 1.875703 | 8406.308 | 95.22324 | 1765.177 | 737.1387 | 1634.246 | 3159.475 | 1.226721 | 17.84
| 0.666 | 0.167 | 0.167 | 0 | 0 | 0 |  | 0.01192587 | 0.002845314 | 0.002833726 | 0 | 0 | 0 |  | 0.6774172 | 0.1616205 | 0.1609623 | 0 | 0 | 0 | 8.484203 | 138.3871 | 124.3226 | 1.850978 | 8206.263 | 84.99707 | 1363.891 | 758.043 | 1607.444 | 3072.374 | 1.877694 | 10.46
| 0.583 | 0.167 | 0.25 | 0 | 0 | 0 |  | 0.01043961 | 0.002845314 | 0.004242105 | 0 | 0 | 0 |  | 0.5956292 | 0.1623386 | 0.2420322 | 0 | 0 | 0 | 8.566709 | 137.9781 | 124.4044 | 1.855089 | 8290.183 | 86.62637 | 1411.872 | 757.857 | 1614.504 | 3094.974 | 1.835995 | 10.87
| 0.475 | 0.167 | 0.358 | 0 | 0 | 0 |  | 0.008505685 | 0.002845314 | 0.006074695 | 0 | 0 | 0 |  | 0.4881117 | 0.1632827 | 0.3486056 | 0 | 0 | 0 | 8.675171 | 137.4406 | 124.5119 | 1.860493 | 8400.504 | 88.76822 | 1474.947 | 757.6124 | 1623.786 | 3124.684 | 1.781179 | 11.08
| 0.375 | 0.167 | 0.458 | 0 | 0 | 0 |  | 0.006715015 | 0.002845314 | 0.007771537 | 0 | 0 | 0 |  | 0.3874375 | 0.1641666 | 0.4483959 | 0 | 0 | 0 | 8.776729 | 136.9372 | 124.6126 | 1.865553 | 8503.802 | 90.77375 | 1534.008 | 757.3835 | 1632.477 | 3152.503 | 1.729852 | 11.52
| 0.333 | 0.167 | 0.5 | 0 | 0 | 0 |  | 0.005962933 | 0.002845314 | 0.008484211 | 0 | 0 | 0 |  | 0.3448285 | 0.1645407 | 0.4906307 | 0 | 0 | 0 | 8.819712 | 136.7241 | 124.6552 | 1.867695 | 8547.522 | 91.62256 | 1559.004 | 757.2866 | 1636.156 | 3164.277 | 1.708129 | 12.05
| 0.291 | 0.167 | 0.542 | 0 | 0 | 0 |  | 0.005210851 | 0.002845314 | 0.009196885 | 0 | 0 | 0 |  | 0.3020249 | 0.1649166 | 0.5330585 | 0 | 0 | 0 | 8.862892 | 136.5101 | 124.698 | 1.869846 | 8591.442 | 92.47525 | 1584.115 | 757.1892 | 1639.851 | 3176.105 | 1.686306 | 12.37
| 0.567 | 0.167 | 0.233 | 0.033 | 0 | 0 |  | 0.0101531 | 0.002845314 | 0.003953642 | 0.0006346642 | 0 | 0 |  | 0.5773163 | 0.1617876 | 0.2248084 | 0.03608769 | 0 | 0 | 8.476208 | 138.067 | 124.4227 | 1.855988 | 8245.453 | 86.78106 | 1437.512 | 753.9514 | 1613.929 | 3091.07 | 1.743733 | 11.66
| 0.521 | 0.167 | 0.279 | 0.033 | 0 | 0 |  | 0.009329394 | 0.002845314 | 0.00473419 | 0.0006346642 | 0 | 0 |  | 0.5317845 | 0.1621856 | 0.2698534 | 0.03617647 | 0 | 0 | 8.521872 | 137.8398 | 124.4682 | 1.858276 | 8292.016 | 87.68758 | 1464.26 | 753.8383 | 1617.854 | 3103.63 | 1.720315 | 11.35
| 0.5 | 0.167 | 0.3 | 0.033 | 0 | 0 |  | 0.008953353 | 0.002845314 | 0.005090527 | 0.0006346642 | 0 | 0 |  | 0.5109236 | 0.162368 | 0.2904912 | 0.03621715 | 0 | 0 | 8.542793 | 137.7357 | 124.4891 | 1.859325 | 8313.349 | 88.10291 | 1476.515 | 753.7865 | 1619.652 | 3109.384 | 1.709586 | 10.65
| 0.458 | 0.167 | 0.342 | 0.033 | 0 | 0 |  | 0.008201271 | 0.002845314 | 0.0058032 | 0.0006346642 | 0 | 0 |  | 0.4690609 | 0.162734 | 0.3319064 | 0.03629878 | 0 | 0 | 8.584777 | 137.5268 | 124.5309 | 1.861429 | 8356.16 | 88.93638 | 1501.107 | 753.6826 | 1623.262 | 3120.932 | 1.688055 | 9.22
| 0.437 | 0.167 | 0.363 | 0.033 | 0 | 0 |  | 0.007825231 | 0.002845314 | 0.006159537 | 0.0006346642 | 0 | 0 |  | 0.4480587 | 0.1629176 | 0.352684 | 0.03633973 | 0 | 0 | 8.60584 | 137.422 | 124.5519 | 1.862485 | 8377.637 | 89.35453 | 1513.445 | 753.6304 | 1625.072 | 3126.725 | 1.677253 | 8.61
| 0.417 | 0.167 | 0.383 | 0.033 | 0 | 0 |  | 0.007467096 | 0.002845314 | 0.006498906 | 0.0006346642 | 0 | 0 |  | 0.4280124 | 0.1630928 | 0.3725159 | 0.03637882 | 0 | 0 | 8.625944 | 137.322 | 124.572 | 1.863492 | 8398.137 | 89.75364 | 1525.221 | 753.5806 | 1626.8 | 3132.254 | 1.666943 | 8.21
| 0.396 | 0.167 | 0.404 | 0.033 | 0 | 0 |  | 0.007091056 | 0.002845314 | 0.006855242 | 0.0006346642 | 0 | 0 |  | 0.4069174 | 0.1632772 | 0.3933854 | 0.03641996 | 0 | 0 | 8.6471 | 137.2167 | 124.5931 | 1.864552 | 8419.71 | 90.17364 | 1537.613 | 753.5283 | 1628.619 | 3138.073 | 1.656094 | 8.87
| 0.358 | 0.167 | 0.442 | 0.033 | 0 | 0 |  | 0.006410601 | 0.002845314 | 0.007500042 | 0.0006346642 | 0 | 0 |  | 0.368624 | 0.163612 | 0.4312694 | 0.03649463 | 0 | 0 | 8.685504 | 137.0256 | 124.6314 | 1.866477 | 8458.87 | 90.93604 | 1560.109 | 753.4332 | 1631.92 | 3148.636 | 1.636399 | 11.21
| 0.317 | 0.167 | 0.483 | 0.033 | 0 | 0 |  | 0.005676426 | 0.002845314 | 0.008195748 | 0.0006346642 | 0 | 0 |  | 0.327131 | 0.1639747 | 0.4723188 | 0.03657553 | 0 | 0 | 8.727117 | 136.8185 | 124.6729 | 1.868563 | 8501.303 | 91.76216 | 1584.484 | 753.3301 | 1635.498 | 3160.082 | 1.615059 | 11.95
| 0.296 | 0.167 | 0.504 | 0.033 | 0 | 0 |  | 0.005300385 | 0.002845314 | 0.008552085 | 0.0006346642 | 0 | 0 |  | 0.3058071 | 0.1641611 | 0.4934147 | 0.03661711 | 0 | 0 | 8.748503 | 136.7121 | 124.6942 | 1.869634 | 8523.109 | 92.18671 | 1597.011 | 753.2772 | 1637.336 | 3165.964 | 1.604091 | 11.75
| 0.575 | 0.167 | 0.2 | 0.058 | 0 | 0 |  | 0.01029636 | 0.002845314 | 0.003393684 | 0.00111547 | 0 | 0 |  | 0.5833357 | 0.1612 | 0.1922678 | 0.06319651 | 0 | 0 | 8.388275 | 138.2327 | 124.4167 | 1.855669 | 8191.561 | 86.50331 | 1445.171 | 751.0625 | 1611.789 | 3082.672 | 1.684508 | 11.02
| 0.529 | 0.167 | 0.246 | 0.058 | 0 | 0 |  | 0.009472648 | 0.002845314 | 0.004174232 | 0.00111547 | 0 | 0 |  | 0.5379844 | 0.1615952 | 0.237069 | 0.06335142 | 0 | 0 | 8.433557 | 138.0067 | 124.462 | 1.857949 | 8237.822 | 87.40585 | 1471.84 | 750.9427 | 1615.695 | 3095.166 | 1.66103 | 9.25
| 0.508 | 0.167 | 0.267 | 0.058 | 0 | 0 |  | 0.009096607 | 0.002845314 | 0.004530569 | 0.00111547 | 0 | 0 |  | 0.5172065 | 0.1617762 | 0.2575949 | 0.06342239 | 0 | 0 | 8.454303 | 137.9031 | 124.4828 | 1.858993 | 8259.017 | 87.81935 | 1484.059 | 750.8879 | 1617.484 | 3100.89 | 1.650274 | 7.75
| 0.487 | 0.167 | 0.288 | 0.058 | 0 | 0 |  | 0.008720566 | 0.002845314 | 0.004886905 | 0.00111547 | 0 | 0 |  | 0.496382 | 0.1619577 | 0.2781668 | 0.06349352 | 0 | 0 | 8.475095 | 137.7994 | 124.5036 | 1.86004 | 8280.259 | 88.23378 | 1496.305 | 750.8329 | 1619.278 | 3106.626 | 1.639493 | 3.23
| 0.467 | 0.167 | 0.308 | 0.058 | 0 | 0 |  | 0.008362432 | 0.002845314 | 0.005226274 | 0.00111547 | 0 | 0 |  | 0.4765057 | 0.1621309 | 0.297802 | 0.06356142 | 0 | 0 | 8.494941 | 137.7003 | 124.5235 | 1.861039 | 8300.534 | 88.62934 | 1507.993 | 750.7804 | 1620.99 | 3112.102 | 1.629204 | 5.79
| 0.446 | 0.167 | 0.329 | 0.058 | 0 | 0 |  | 0.007986391 | 0.002845314 | 0.005582611 | 0.00111547 | 0 | 0 |  | 0.4555898 | 0.1623131 | 0.3184643 | 0.06363286 | 0 | 0 | 8.515825 | 137.5961 | 124.5444 | 1.86209 | 8321.87 | 89.04559 | 1520.293 | 750.7252 | 1622.791 | 3117.864 | 1.618376 | 6.82
| 0.404 | 0.167 | 0.371 | 0.058 | 0 | 0 |  | 0.007234309 | 0.002845314 | 0.006295284 | 0.00111547 | 0 | 0 |  | 0.4136165 | 0.1626788 | 0.3599284 | 0.06377623 | 0 | 0 | 8.557734 | 137.387 | 124.5864 | 1.8642 | 8364.685 | 89.8809 | 1544.976 | 750.6144 | 1626.406 | 3129.427 | 1.596647 | 9.48
| 0.383 | 0.167 | 0.392 | 0.058 | 0 | 0 |  | 0.006858268 | 0.002845314 | 0.006651621 | 0.00111547 | 0 | 0 |  | 0.3925589 | 0.1628623 | 0.3807307 | 0.06384816 | 0 | 0 | 8.578759 | 137.282 | 124.6074 | 1.865258 | 8386.165 | 90.29997 | 1557.359 | 750.5588 | 1628.219 | 3135.228 | 1.585746 | 9.18
| 0.362 | 0.167 | 0.413 | 0.058 | 0 | 0 |  | 0.006482228 | 0.002845314 | 0.007007958 | 0.00111547 | 0 | 0 |  | 0.3714537 | 0.1630462 | 0.4015799 | 0.06392025 | 0 | 0 | 8.599832 | 137.1769 | 124.6285 | 1.866319 | 8407.693 | 90.71999 | 1569.77 | 750.5031 | 1630.037 | 3141.042 | 1.57482 | 9.78
| 0.333 | 0.167 | 0.442 | 0.058 | 0 | 0 |  | 0.005962933 | 0.002845314 | 0.007500042 | 0.00111547 | 0 | 0 |  | 0.34223 | 0.1633008 | 0.4304491 | 0.06402008 | 0 | 0 | 8.629011 | 137.0313 | 124.6578 | 1.867788 | 8437.503 | 91.30157 | 1586.955 | 750.426 | 1632.554 | 3149.092 | 1.559692 | 10.77
| 0.283 | 0.167 | 0.492 | 0.058 | 0 | 0 |  | 0.005067598 | 0.002845314 | 0.008348464 | 0.00111547 | 0 | 0 |  | 0.2916293 | 0.1637417 | 0.4804361 | 0.06419292 | 0 | 0 | 8.679534 | 136.7791 | 124.7084 | 1.870331 | 8489.119 | 92.30858 | 1616.711 | 750.2924 | 1636.912 | 3163.032 | 1.533496 | 11.03
| 0.512 | 0.167 | 0.25 | 0.071 | 0 | 0 |  | 0.009168234 | 0.002845314 | 0.004242105 | 0.00136549 | 0 | 0 |  | 0.5202973 | 0.1614716 | 0.2407395 | 0.07749155 | 0 | 0 | 8.4087 | 137.9889 | 124.4797 | 1.858829 | 8231.082 | 87.67586 | 1488.053 | 749.3885 | 1616.377 | 3096.541 | 1.61952 | 2.04
| 0.501 | 0.167 | 0.261 | 0.071 | 0 | 0 |  | 0.00897126 | 0.002845314 | 0.004428758 | 0.00136549 | 0 | 0 |  | 0.5094175 | 0.1615662 | 0.2514794 | 0.07753697 | 0 | 0 | 8.419538 | 137.9348 | 124.4906 | 1.859376 | 8242.165 | 87.89233 | 1494.455 | 749.3589 | 1617.313 | 3099.536 | 1.613869 | 1.69
| 0.5 | 0.167 | 0.258 | 0.075 | 0 | 0 |  | 0.008953353 | 0.002845314 | 0.004377853 | 0.001442419 | 0 | 0 |  | 0.5081664 | 0.1614918 | 0.2484743 | 0.08186751 | 0 | 0 | 8.407723 | 137.9502 | 124.4918 | 1.859436 | 8235.826 | 87.89204 | 1496.976 | 748.8924 | 1617.162 | 3098.806 | 1.60328 | 2.88
| 0.583 | 0.167 | 0.167 | 0.083 | 0 | 0 |  | 0.01043961 | 0.002845314 | 0.002833726 | 0.001596277 | 0 | 0 |  | 0.5893115 | 0.1606167 | 0.1599626 | 0.09010913 | 0 | 0 | 8.300978 | 138.3971 | 124.4107 | 1.855353 | 8138.059 | 86.22756 | 1452.774 | 748.1945 | 1609.665 | 3074.336 | 1.625712 | 17.91
| 0.562 | 0.167 | 0.188 | 0.083 | 0 | 0 |  | 0.01006357 | 0.002845314 | 0.003190063 | 0.001596277 | 0 | 0 |  | 0.5687167 | 0.1607956 | 0.1802782 | 0.09020947 | 0 | 0 | 8.32145 | 138.2946 | 124.4313 | 1.856388 | 8159.014 | 86.63725 | 1464.898 | 748.1369 | 1611.436 | 3080.002 | 1.614981 | 16.18
| 0.542 | 0.167 | 0.208 | 0.083 | 0 | 0 |  | 0.009705435 | 0.002845314 | 0.003529432 | 0.001596277 | 0 | 0 |  | 0.54906 | 0.1609663 | 0.1996685 | 0.09030524 | 0 | 0 | 8.340991 | 138.1968 | 124.4509 | 1.857376 | 8179.015 | 87.02827 | 1476.469 | 748.082 | 1613.128 | 3085.41 | 1.60474 | 12.01
| 0.517 | 0.167 | 0.233 | 0.083 | 0 | 0 |  | 0.009257767 | 0.002845314 | 0.003953642 | 0.001596277 | 0 | 0 |  | 0.5244302 | 0.1611802 | 0.2239643 | 0.09042523 | 0 | 0 | 8.365474 | 138.0743 | 124.4756 | 1.858614 | 8204.076 | 87.51822 | 1490.967 | 748.0131 | 1615.247 | 3092.186 | 1.591907 | 5.57
| 0.496 | 0.167 | 0.254 | 0.083 | 0 | 0 |  | 0.008881726 | 0.002845314 | 0.004309979 | 0.001596277 | 0 | 0 |  | 0.5036907 | 0.1613603 | 0.2444228 | 0.09052628 | 0 | 0 | 8.386091 | 137.9711 | 124.4963 | 1.859656 | 8225.178 | 87.93079 | 1503.176 | 747.9551 | 1617.031 | 3097.892 | 1.581101 | 3.73
| 0.475 | 0.167 | 0.275 | 0.083 | 0 | 0 |  | 0.008505685 | 0.002845314 | 0.004666316 | 0.001596277 | 0 | 0 |  | 0.4829047 | 0.1615408 | 0.264927 | 0.09062755 | 0 | 0 | 8.406754 | 137.8677 | 124.5171 | 1.860701 | 8246.328 | 88.34427 | 1515.412 | 747.897 | 1618.82 | 3103.61 | 1.570271 | 3.88
| 0.454 | 0.167 | 0.296 | 0.083 | 0 | 0 |  | 0.008129645 | 0.002845314 | 0.005022653 | 0.001596277 | 0 | 0 |  | 0.4620721 | 0.1617217 | 0.2854771 | 0.09072905 | 0 | 0 | 8.427462 | 137.764 | 124.5379 | 1.861748 | 8267.525 | 88.75869 | 1527.675 | 747.8387 | 1620.612 | 3109.342 | 1.559416 | 4.91
| 0.433 | 0.167 | 0.317 | 0.083 | 0 | 0 |  | 0.007753604 | 0.002845314 | 0.00537899 | 0.001596277 | 0 | 0 |  | 0.4411928 | 0.161903 | 0.3060734 | 0.09083077 | 0 | 0 | 8.448218 | 137.6601 | 124.5588 | 1.862797 | 8288.769 | 89.17403 | 1539.966 | 747.7804 | 1622.408 | 3115.086 | 1.548538 | 5.98
| 0.412 | 0.167 | 0.338 | 0.083 | 0 | 0 |  | 0.007377563 | 0.002845314 | 0.005735327 | 0.001596277 | 0 | 0 |  | 0.4202667 | 0.1620848 | 0.3267158 | 0.09093272 | 0 | 0 | 8.46902 | 137.556 | 124.5797 | 1.863849 | 8310.061 | 89.59031 | 1552.284 | 747.7219 | 1624.209 | 3120.843 | 1.537634 | 6.41
| 0.392 | 0.167 | 0.358 | 0.083 | 0 | 0 |  | 0.007019429 | 0.002845314 | 0.006074695 | 0.001596277 | 0 | 0 |  | 0.4002933 | 0.1622582 | 0.3464185 | 0.09103003 | 0 | 0 | 8.488875 | 137.4566 | 124.5997 | 1.864853 | 8330.384 | 89.98763 | 1564.042 | 747.666 | 1625.927 | 3126.338 | 1.527228 | 7.81
| 0.371 | 0.167 | 0.379 | 0.083 | 0 | 0 |  | 0.006643388 | 0.002845314 | 0.006431032 | 0.001596277 | 0 | 0 |  | 0.3792752 | 0.1624407 | 0.3671516 | 0.09113243 | 0 | 0 | 8.509768 | 137.352 | 124.6207 | 1.865909 | 8351.77 | 90.40574 | 1576.414 | 747.6073 | 1627.736 | 3132.121 | 1.516277 | 7.77
| 0.333 | 0.167 | 0.417 | 0.083 | 0 | 0 |  | 0.005962933 | 0.002845314 | 0.007075832 | 0.001596277 | 0 | 0 |  | 0.341122 | 0.1627721 | 0.4047876 | 0.09131832 | 0 | 0 | 8.547695 | 137.1622 | 124.6589 | 1.867827 | 8390.591 | 91.1647 | 1598.874 | 747.5006 | 1631.018 | 3142.617 | 1.496398 | 9.41
| 0.292 | 0.167 | 0.458 | 0.083 | 0 | 0 |  | 0.005228758 | 0.002845314 | 0.007771537 | 0.001596277 | 0 | 0 |  | 0.2997817 | 0.1631311 | 0.4455675 | 0.09151973 | 0 | 0 | 8.58879 | 136.9565 | 124.7002 | 1.869905 | 8432.654 | 91.98707 | 1623.209 | 747.385 | 1634.575 | 3153.991 | 1.474858 | 10.57
| 0.25 | 0.167 | 0.5 | 0.083 | 0 | 0 |  | 0.004476677 | 0.002845314 | 0.008484211 | 0.001596277 | 0 | 0 |  | 0.2572436 | 0.1635005 | 0.4875289 | 0.09172697 | 0 | 0 | 8.631076 | 136.7449 | 124.7428 | 1.872043 | 8475.937 | 92.83326 | 1648.249 | 747.2661 | 1638.235 | 3165.694 | 1.452695 | 12
| 0.558 | 0.167 | 0.167 | 0.108 | 0 | 0 |  | 0.009991942 | 0.002845314 | 0.002833726 | 0.002077083 | 0 | 0 |  | 0.5629877 | 0.1603168 | 0.159664 | 0.1170315 | 0 | 0 | 8.246235 | 138.4001 | 124.437 | 1.85666 | 8117.682 | 86.59521 | 1479.331 | 745.252 | 1610.328 | 3074.922 | 1.550426 | 17.62
| 0.529 | 0.167 | 0.196 | 0.108 | 0 | 0 |  | 0.009472648 | 0.002845314 | 0.003325811 | 0.002077083 | 0 | 0 |  | 0.534548 | 0.160563 | 0.1876778 | 0.1172112 | 0 | 0 | 8.274381 | 138.2588 | 124.4655 | 1.858089 | 8146.547 | 87.16071 | 1496.089 | 745.1681 | 1612.772 | 3082.736 | 1.535513 | 16.23
| 0.504 | 0.167 | 0.221 | 0.108 | 0 | 0 |  | 0.00902498 | 0.002845314 | 0.003750021 | 0.002077083 | 0 | 0 |  | 0.5099608 | 0.1607758 | 0.2118968 | 0.1173666 | 0 | 0 | 8.298715 | 138.1366 | 124.49 | 1.859325 | 8171.501 | 87.6496 | 1510.577 | 745.0955 | 1614.886 | 3089.492 | 1.522621 | 13.4
| 0.483 | 0.167 | 0.242 | 0.108 | 0 | 0 |  | 0.008648939 | 0.002845314 | 0.004106358 | 0.002077083 | 0 | 0 |  | 0.4892572 | 0.160955 | 0.2322904 | 0.1174974 | 0 | 0 | 8.319206 | 138.0338 | 124.5107 | 1.860366 | 8192.514 | 88.06128 | 1522.777 | 745.0345 | 1616.665 | 3095.18 | 1.511765 | 10.47
| 0.462 | 0.167 | 0.263 | 0.108 | 0 | 0 |  | 0.008272898 | 0.002845314 | 0.004462695 | 0.002077083 | 0 | 0 |  | 0.4685074 | 0.1611346 | 0.2527295 | 0.1176285 | 0 | 0 | 8.339742 | 137.9307 | 124.5315 | 1.861409 | 8213.574 | 88.47387 | 1535.004 | 744.9732 | 1618.449 | 3100.881 | 1.500885 | 7.66
| 0.442 | 0.167 | 0.283 | 0.108 | 0 | 0 |  | 0.007914764 | 0.002845314 | 0.004802063 | 0.002077083 | 0 | 0 |  | 0.4487025 | 0.1613061 | 0.2722378 | 0.1177536 | 0 | 0 | 8.359343 | 137.8323 | 124.5513 | 1.862404 | 8233.675 | 88.86767 | 1546.674 | 744.9148 | 1620.151 | 3106.323 | 1.4905 | 6.88
| 0.421 | 0.167 | 0.304 | 0.108 | 0 | 0 |  | 0.007538723 | 0.002845314 | 0.0051584 | 0.002077083 | 0 | 0 |  | 0.427862 | 0.1614865 | 0.2927662 | 0.1178853 | 0 | 0 | 8.379968 | 137.7287 | 124.5721 | 1.863451 | 8254.827 | 89.28207 | 1558.954 | 744.8533 | 1621.942 | 3112.049 | 1.479572 | 5.95
| 0.4 | 0.167 | 0.325 | 0.108 | 0 | 0 |  | 0.007162682 | 0.002845314 | 0.005514737 | 0.002077083 | 0 | 0 |  | 0.4069748 | 0.1616672 | 0.3133406 | 0.1180173 | 0 | 0 | 8.40064 | 137.625 | 124.593 | 1.864501 | 8276.027 | 89.69739 | 1571.262 | 744.7917 | 1623.738 | 3117.788 | 1.46862 | 6.17
| 0.379 | 0.167 | 0.346 | 0.108 | 0 | 0 |  | 0.006786642 | 0.002845314 | 0.005871074 | 0.002077083 | 0 | 0 |  | 0.3860409 | 0.1618484 | 0.3339611 | 0.1181496 | 0 | 0 | 8.421359 | 137.521 | 124.614 | 1.865553 | 8297.274 | 90.11365 | 1583.598 | 744.7299 | 1625.537 | 3123.54 | 1.457643 | 7.72
| 0.358 | 0.167 | 0.367 | 0.108 | 0 | 0 |  | 0.006410601 | 0.002845314 | 0.006227411 | 0.002077083 | 0 | 0 |  | 0.3650599 | 0.16203 | 0.3546279 | 0.1182822 | 0 | 0 | 8.442124 | 137.4167 | 124.6349 | 1.866608 | 8318.568 | 90.53084 | 1595.961 | 744.668 | 1627.34 | 3129.305 | 1.446642 | 7.79
| 0.337 | 0.167 | 0.388 | 0.108 | 0 | 0 |  | 0.00603456 | 0.002845314 | 0.006583748 | 0.002077083 | 0 | 0 |  | 0.3440318 | 0.1622121 | 0.3753411 | 0.118415 | 0 | 0 | 8.462935 | 137.3122 | 124.656 | 1.867665 | 8339.911 | 90.94897 | 1608.352 | 744.6059 | 1629.148 | 3135.082 | 1.435616 | 8.34
| 0.292 | 0.167 | 0.433 | 0.108 | 0 | 0 |  | 0.005228758 | 0.002845314 | 0.007347327 | 0.002077083 | 0 | 0 |  | 0.2988121 | 0.1626035 | 0.4198837 | 0.1187007 | 0 | 0 | 8.507689 | 137.0876 | 124.7012 | 1.869937 | 8385.806 | 91.84812 | 1634.998 | 744.4725 | 1633.034 | 3147.507 | 1.411904 | 9.64
| 0.258 | 0.167 | 0.467 | 0.108 | 0 | 0 |  | 0.00461993 | 0.002845314 | 0.007924253 | 0.002077083 | 0 | 0 |  | 0.2645011 | 0.1629005 | 0.4536809 | 0.1189175 | 0 | 0 | 8.541647 | 136.9171 | 124.7355 | 1.871662 | 8420.63 | 92.53037 | 1655.216 | 744.3712 | 1635.983 | 3156.934 | 1.393913 | 10.8
| 0.492 | 0.167 | 0.208 | 0.133 | 0 | 0 |  | 0.008810099 | 0.002845314 | 0.003529432 | 0.002557889 | 0 | 0 |  | 0.4965469 | 0.160365 | 0.1989227 | 0.1441654 | 0 | 0 | 8.231322 | 138.2036 | 124.5035 | 1.859984 | 8138.095 | 87.76078 | 1529.509 | 742.1957 | 1614.442 | 3086.541 | 1.454201 | 16.4
| 0.471 | 0.167 | 0.229 | 0.133 | 0 | 0 |  | 0.008434059 | 0.002845314 | 0.003885769 | 0.002557889 | 0 | 0 |  | 0.4758813 | 0.1605433 | 0.2192497 | 0.1443257 | 0 | 0 | 8.251685 | 138.101 | 124.5241 | 1.861022 | 8159.017 | 88.17153 | 1541.698 | 742.1315 | 1616.217 | 3092.212 | 1.443296 | 16.2
| 0.45 | 0.167 | 0.25 | 0.133 | 0 | 0 |  | 0.008058018 | 0.002845314 | 0.004242105 | 0.002557889 | 0 | 0 |  | 0.4551697 | 0.160722 | 0.2396219 | 0.1444864 | 0 | 0 | 8.272093 | 137.9983 | 124.5448 | 1.862063 | 8179.986 | 88.58319 | 1553.915 | 742.0672 | 1617.995 | 3097.895 | 1.432368 | 14.68
| 0.429 | 0.167 | 0.271 | 0.133 | 0 | 0 |  | 0.007681977 | 0.002845314 | 0.004598442 | 0.002557889 | 0 | 0 |  | 0.434412 | 0.1609011 | 0.2600396 | 0.1446474 | 0 | 0 | 8.292547 | 137.8953 | 124.5656 | 1.863106 | 8201.001 | 88.99577 | 1566.159 | 742.0027 | 1619.777 | 3103.591 | 1.421415 | 13.41
| 0.408 | 0.167 | 0.292 | 0.133 | 0 | 0 |  | 0.007305936 | 0.002845314 | 0.004954779 | 0.002557889 | 0 | 0 |  | 0.4136079 | 0.1610806 | 0.2805028 | 0.1448087 | 0 | 0 | 8.313047 | 137.7921 | 124.5864 | 1.864152 | 8222.064 | 89.40926 | 1578.43 | 741.9382 | 1621.564 | 3109.3 | 1.410438 | 9.64
| 0.387 | 0.167 | 0.313 | 0.133 | 0 | 0 |  | 0.006929895 | 0.002845314 | 0.005311116 | 0.002557889 | 0 | 0 |  | 0.3927574 | 0.1612604 | 0.3010118 | 0.1449704 | 0 | 0 | 8.333592 | 137.6886 | 124.6072 | 1.8652 | 8243.173 | 89.82369 | 1590.729 | 741.8734 | 1623.354 | 3115.021 | 1.399436 | 9.61
| 0.367 | 0.167 | 0.333 | 0.133 | 0 | 0 |  | 0.006571761 | 0.002845314 | 0.005650484 | 0.002557889 | 0 | 0 |  | 0.3728564 | 0.1614321 | 0.3205867 | 0.1451248 | 0 | 0 | 8.353201 | 137.5899 | 124.6271 | 1.8662 | 8263.321 | 90.21923 | 1602.467 | 741.8116 | 1625.063 | 3120.482 | 1.388935 | 9.69
| 0.346 | 0.167 | 0.354 | 0.133 | 0 | 0 |  | 0.00619572 | 0.002845314 | 0.006006821 | 0.002557889 | 0 | 0 |  | 0.3519147 | 0.1616128 | 0.3411853 | 0.1452872 | 0 | 0 | 8.373837 | 137.486 | 124.6481 | 1.867253 | 8284.523 | 90.63547 | 1614.82 | 741.7466 | 1626.861 | 3126.229 | 1.377885 | 8.92
| 0.325 | 0.167 | 0.375 | 0.133 | 0 | 0 |  | 0.005819679 | 0.002845314 | 0.006363158 | 0.002557889 | 0 | 0 |  | 0.3309261 | 0.1617939 | 0.3618301 | 0.14545 | 0 | 0 | 8.394518 | 137.3819 | 124.6691 | 1.868308 | 8305.772 | 91.05263 | 1627.2 | 741.6815 | 1628.663 | 3131.988 | 1.36681 | 8.93
| 0.308 | 0.167 | 0.392 | 0.133 | 0 | 0 |  | 0.005515265 | 0.002845314 | 0.006651621 | 0.002557889 | 0 | 0 |  | 0.3139008 | 0.1619408 | 0.3785764 | 0.145582 | 0 | 0 | 8.411294 | 137.2974 | 124.6861 | 1.869163 | 8323.009 | 91.39102 | 1637.242 | 741.6286 | 1630.125 | 3136.66 | 1.357826 | 9.09
| 0.292 | 0.167 | 0.408 | 0.133 | 0 | 0 |  | 0.005228758 | 0.002845314 | 0.006923116 | 0.002557889 | 0 | 0 |  | 0.2978488 | 0.1620793 | 0.3943655 | 0.1457065 | 0 | 0 | 8.427111 | 137.2178 | 124.7022 | 1.86997 | 8339.26 | 91.71007 | 1646.711 | 741.5788 | 1631.503 | 3141.064 | 1.349357 | 9.68
| 0.246 | 0.167 | 0.454 | 0.133 | 0 | 0 |  | 0.00440505 | 0.002845314 | 0.007703663 | 0.002557889 | 0 | 0 |  | 0.2515458 | 0.1624787 | 0.4399098 | 0.1460656 | 0 | 0 | 8.472736 | 136.9881 | 124.7485 | 1.872297 | 8386.138 | 92.63038 | 1674.022 | 741.435 | 1635.479 | 3153.77 | 1.324924 | 10.54
| 0.508 | 0.167 | 0.167 | 0.158 | 0 | 0 |  | 0.009096607 | 0.002845314 | 0.002833726 | 0.003038695 | 0 | 0 |  | 0.5106339 | 0.1597204 | 0.1590699 | 0.1705758 | 0 | 0 | 8.137359 | 138.406 | 124.4894 | 1.85926 | 8077.154 | 87.32638 | 1532.146 | 739.3999 | 1611.648 | 3076.088 | 1.400694 | 16.84
| 0.458 | 0.167 | 0.217 | 0.158 | 0 | 0 |  | 0.008201271 | 0.002845314 | 0.003682148 | 0.003038695 | 0 | 0 |  | 0.4615902 | 0.1601421 | 0.2072414 | 0.1710262 | 0 | 0 | 8.185473 | 138.1631 | 124.5384 | 1.861725 | 8126.683 | 88.30076 | 1561.104 | 739.2401 | 1615.855 | 3089.528 | 1.374655 | 15.98
| 0.437 | 0.167 | 0.238 | 0.158 | 0 | 0 |  | 0.007825231 | 0.002845314 | 0.004038484 | 0.003038695 | 0 | 0 |  | 0.4409146 | 0.1603199 | 0.2275494 | 0.1712161 | 0 | 0 | 8.205757 | 138.0607 | 124.5591 | 1.862764 | 8147.564 | 88.71153 | 1573.311 | 739.1728 | 1617.628 | 3095.194 | 1.363678 | 15.7
| 0.417 | 0.167 | 0.258 | 0.158 | 0 | 0 |  | 0.007467096 | 0.002845314 | 0.004377853 | 0.003038695 | 0 | 0 |  | 0.4211808 | 0.1604896 | 0.2469323 | 0.1713973 | 0 | 0 | 8.225117 | 137.9629 | 124.5788 | 1.863756 | 8167.493 | 89.10359 | 1584.963 | 739.1085 | 1619.321 | 3100.602 | 1.3532 | 15.31
| 0.375 | 0.167 | 0.3 | 0.158 | 0 | 0 |  | 0.006715015 | 0.002845314 | 0.005090527 | 0.003038695 | 0 | 0 |  | 0.3796035 | 0.1608471 | 0.2877703 | 0.1717791 | 0 | 0 | 8.265906 | 137.7569 | 124.6204 | 1.865845 | 8209.482 | 89.92963 | 1609.512 | 738.9731 | 1622.887 | 3111.997 | 1.331125 | 14.61
| 0.333 | 0.167 | 0.342 | 0.158 | 0 | 0 |  | 0.005962933 | 0.002845314 | 0.0058032 | 0.003038695 | 0 | 0 |  | 0.3378405 | 0.1612063 | 0.3287906 | 0.1721626 | 0 | 0 | 8.306878 | 137.55 | 124.6622 | 1.867944 | 8251.659 | 90.75936 | 1634.17 | 738.837 | 1626.47 | 3123.442 | 1.308952 | 14.09
| 0.312 | 0.167 | 0.363 | 0.158 | 0 | 0 |  | 0.005586892 | 0.002845314 | 0.006159537 | 0.003038695 | 0 | 0 |  | 0.316889 | 0.1613864 | 0.3493695 | 0.1723551 | 0 | 0 | 8.327432 | 137.4462 | 124.6831 | 1.868997 | 8272.818 | 91.17561 | 1646.541 | 738.7688 | 1628.267 | 3129.183 | 1.297828 | 12.22
| 0.292 | 0.167 | 0.383 | 0.158 | 0 | 0 |  | 0.005228758 | 0.002845314 | 0.006498906 | 0.003038695 | 0 | 0 |  | 0.2968916 | 0.1615584 | 0.3690113 | 0.1725387 | 0 | 0 | 8.347051 | 137.3472 | 124.7031 | 1.870002 | 8293.014 | 91.57291 | 1658.348 | 738.7036 | 1629.982 | 3134.664 | 1.287211 | 12.33
| 0.254 | 0.167 | 0.421 | 0.158 | 0 | 0 |  | 0.004548303 | 0.002845314 | 0.007143706 | 0.003038695 | 0 | 0 |  | 0.2587789 | 0.1618861 | 0.4064462 | 0.1728887 | 0 | 0 | 8.384441 | 137.1583 | 124.7412 | 1.871918 | 8331.504 | 92.33011 | 1680.851 | 738.5795 | 1633.252 | 3145.108 | 1.266975 | 10.86
| 0.212 | 0.167 | 0.463 | 0.158 | 0 | 0 |  | 0.003796222 | 0.002845314 | 0.007856379 | 0.003038695 | 0 | 0 |  | 0.2164741 | 0.1622499 | 0.4479987 | 0.1732772 | 0 | 0 | 8.425944 | 136.9488 | 124.7835 | 1.874044 | 8374.228 | 93.17061 | 1705.83 | 738.4417 | 1636.881 | 3156.702 | 1.244514 | 12.39
| 0.692 | 0.231 | 0.077 | 0 | 0 | 0 |  | 0.01239144 | 0.003935733 | 0.001306568 | 0 | 0 | 0 |  | 0.7027119 | 0.2231933 | 0.07409479 | 0 | 0 | 0 | 8.520481 | 138.5136 | 124.2973 | 1.85156 | 8180.803 | 83.93702 | 1346.58 | 756.6631 | 1611.726 | 3075.438 | 1.821379 | 10.58
| 0.615 | 0.231 | 0.154 | 0 | 0 | 0 |  | 0.01101262 | 0.003935733 | 0.002613137 | 0 | 0 | 0 |  | 0.6270892 | 0.2241115 | 0.1487992 | 0 | 0 | 0 | 8.597022 | 138.1354 | 124.3729 | 1.855369 | 8258.399 | 85.44121 | 1390.934 | 756.4852 | 1618.281 | 3096.376 | 1.78254 | 10.93
| 0.584 | 0.231 | 0.185 | 0 | 0 | 0 |  | 0.01045752 | 0.003935733 | 0.003139158 | 0 | 0 | 0 |  | 0.5964678 | 0.2244833 | 0.1790489 | 0 | 0 | 0 | 8.628016 | 137.9823 | 124.4035 | 1.856911 | 8289.82 | 86.05029 | 1408.894 | 756.4132 | 1620.936 | 3104.854 | 1.766813 | 11.12
| 0.538 | 0.231 | 0.231 | 0 | 0 | 0 |  | 0.009633808 | 0.003935733 | 0.003919705 | 0 | 0 | 0 |  | 0.5508418 | 0.2250373 | 0.2241209 | 0 | 0 | 0 | 8.674196 | 137.7542 | 124.4492 | 1.859209 | 8336.637 | 86.95783 | 1435.654 | 756.3059 | 1624.891 | 3117.487 | 1.743379 | 11.82
| 0.5 | 0.231 | 0.269 | 0 | 0 | 0 |  | 0.008953353 | 0.003935733 | 0.004564505 | 0 | 0 | 0 |  | 0.5129805 | 0.225497 | 0.2615224 | 0 | 0 | 0 | 8.712517 | 137.5649 | 124.487 | 1.861116 | 8375.486 | 87.71092 | 1457.861 | 756.2168 | 1628.172 | 3127.97 | 1.723934 | 11.92
| 0.461 | 0.231 | 0.308 | 0 | 0 | 0 |  | 0.008254991 | 0.003935733 | 0.005226274 | 0 | 0 | 0 |  | 0.4739618 | 0.2259708 | 0.3000674 | 0 | 0 | 0 | 8.752009 | 137.3698 | 124.526 | 1.863081 | 8415.523 | 88.48703 | 1480.746 | 756.125 | 1631.555 | 3138.773 | 1.703894 | 12.38
| 0.431 | 0.231 | 0.338 | 0 | 0 | 0 |  | 0.00771779 | 0.003935733 | 0.005735327 | 0 | 0 | 0 |  | 0.4438356 | 0.2263366 | 0.3298278 | 0 | 0 | 0 | 8.782501 | 137.2192 | 124.5562 | 1.864598 | 8446.435 | 89.08626 | 1498.415 | 756.0542 | 1634.166 | 3147.115 | 1.688421 | 10.54
| 0.384 | 0.231 | 0.385 | 0 | 0 | 0 |  | 0.006876175 | 0.003935733 | 0.006532842 | 0 | 0 | 0 |  | 0.3964413 | 0.2269121 | 0.3766467 | 0 | 0 | 0 | 8.830471 | 136.9822 | 124.6036 | 1.866985 | 8495.067 | 90.02897 | 1526.212 | 755.9427 | 1638.274 | 3160.237 | 1.664079 | 11.64
| 0.346 | 0.231 | 0.423 | 0 | 0 | 0 |  | 0.00619572 | 0.003935733 | 0.007177642 | 0 | 0 | 0 |  | 0.3579459 | 0.2273795 | 0.4146746 | 0 | 0 | 0 | 8.869434 | 136.7897 | 124.6421 | 1.868924 | 8534.567 | 90.79467 | 1548.791 | 755.8521 | 1641.611 | 3170.895 | 1.644308 | 11.9
| 0.631 | 0.231 | 0.115 | 0.023 | 0 | 0 |  | 0.01129913 | 0.003935733 | 0.001951369 | 0.0004423417 | 0 | 0 |  | 0.6409555 | 0.2232587 | 0.1106935 | 0.02509231 | 0 | 0 | 8.507026 | 138.3302 | 124.359 | 1.85465 | 8200.003 | 85.02101 | 1393.167 | 753.8356 | 1615.56 | 3086.273 | 1.732214 | 10.83
| 0.592 | 0.231 | 0.154 | 0.023 | 0 | 0 |  | 0.01060077 | 0.003935733 | 0.002613137 | 0.0004423417 | 0 | 0 |  | 0.602591 | 0.2237231 | 0.1485414 | 0.02514451 | 0 | 0 | 8.545699 | 138.1387 | 124.3974 | 1.856582 | 8239.277 | 85.7838 | 1415.69 | 753.7398 | 1618.882 | 3096.882 | 1.71239 | 10.59
| 0.554 | 0.231 | 0.192 | 0.023 | 0 | 0 |  | 0.009920315 | 0.003935733 | 0.003257937 | 0.0004423417 | 0 | 0 |  | 0.5650564 | 0.2241775 | 0.1855705 | 0.02519557 | 0 | 0 | 8.583534 | 137.9513 | 124.4349 | 1.858473 | 8277.701 | 86.5301 | 1437.725 | 753.646 | 1622.133 | 3107.262 | 1.692996 | 10.08
| 0.5 | 0.231 | 0.246 | 0.023 | 0 | 0 |  | 0.008953353 | 0.003935733 | 0.004174232 | 0.0004423417 | 0 | 0 |  | 0.5114548 | 0.2248263 | 0.2384504 | 0.0252685 | 0 | 0 | 8.637566 | 137.6836 | 124.4885 | 1.861172 | 8332.573 | 87.59586 | 1469.194 | 753.5121 | 1626.774 | 3122.084 | 1.665299 | 8.25
| 0.461 | 0.231 | 0.285 | 0.023 | 0 | 0 |  | 0.008254991 | 0.003935733 | 0.004836 | 0.0004423417 | 0 | 0 |  | 0.4725491 | 0.2252973 | 0.2768322 | 0.02532143 | 0 | 0 | 8.676784 | 137.4894 | 124.5275 | 1.863131 | 8372.401 | 88.36941 | 1492.034 | 753.4149 | 1630.144 | 3132.843 | 1.645196 | 9.12
| 0.431 | 0.231 | 0.315 | 0.023 | 0 | 0 |  | 0.00771779 | 0.003935733 | 0.005345053 | 0.0004423417 | 0 | 0 |  | 0.4425105 | 0.2256609 | 0.3064663 | 0.0253623 | 0 | 0 | 8.707063 | 137.3394 | 124.5575 | 1.864644 | 8403.152 | 88.96667 | 1509.669 | 753.3399 | 1632.745 | 3141.15 | 1.629675 | 9.78
| 0.408 | 0.231 | 0.338 | 0.023 | 0 | 0 |  | 0.007305936 | 0.003935733 | 0.005735327 | 0.0004423417 | 0 | 0 |  | 0.4194153 | 0.2259405 | 0.3292506 | 0.02539372 | 0 | 0 | 8.730344 | 137.224 | 124.5806 | 1.865807 | 8426.795 | 89.42587 | 1523.228 | 753.2822 | 1634.745 | 3147.537 | 1.617741 | 10.65
| 0.646 | 0.231 | 0.077 | 0.046 | 0 | 0 |  | 0.01156773 | 0.003935733 | 0.001306568 | 0.0008846834 | 0 | 0 |  | 0.6537393 | 0.2224242 | 0.07383947 | 0.04999704 | 0 | 0 | 8.418694 | 138.5187 | 124.3463 | 1.853986 | 8143.048 | 84.62341 | 1395.957 | 751.2035 | 1612.944 | 3076.516 | 1.681761 | 15.52
| 0.623 | 0.231 | 0.1 | 0.046 | 0 | 0 |  | 0.01115588 | 0.003935733 | 0.001696842 | 0.0008846834 | 0 | 0 |  | 0.6312336 | 0.2226958 | 0.09601251 | 0.05005809 | 0 | 0 | 8.441288 | 138.4065 | 124.3688 | 1.855119 | 8166.034 | 85.07072 | 1409.182 | 751.144 | 1614.891 | 3082.732 | 1.670063 | 12.56
| 0.592 | 0.231 | 0.131 | 0.046 | 0 | 0 |  | 0.01060077 | 0.003935733 | 0.002222863 | 0.0008846834 | 0 | 0 |  | 0.6008127 | 0.2230629 | 0.1259837 | 0.05014061 | 0 | 0 | 8.471828 | 138.2548 | 124.3992 | 1.856651 | 8197.103 | 85.67534 | 1427.058 | 751.0636 | 1617.523 | 3091.134 | 1.65425 | 3.83
| 0.569 | 0.231 | 0.154 | 0.046 | 0 | 0 |  | 0.01018892 | 0.003935733 | 0.002613137 | 0.0008846834 | 0 | 0 |  | 0.5781775 | 0.2233361 | 0.1482844 | 0.05020201 | 0 | 0 | 8.494553 | 138.1419 | 124.4218 | 1.857791 | 8220.221 | 86.12521 | 1440.36 | 751.0038 | 1619.481 | 3097.386 | 1.642484 | 2.54
| 0.561 | 0.231 | 0.162 | 0.046 | 0 | 0 |  | 0.01004566 | 0.003935733 | 0.002748884 | 0.0008846834 | 0 | 0 |  | 0.5702914 | 0.2234313 | 0.1560539 | 0.05022341 | 0 | 0 | 8.50247 | 138.1026 | 124.4297 | 1.858188 | 8228.275 | 86.28195 | 1444.994 | 750.983 | 1620.163 | 3099.564 | 1.638384 | 1.87
| 0.531 | 0.231 | 0.192 | 0.046 | 0 | 0 |  | 0.009508461 | 0.003935733 | 0.003257937 | 0.0008846834 | 0 | 0 |  | 0.5406585 | 0.2237889 | 0.1852488 | 0.05030379 | 0 | 0 | 8.532219 | 137.9548 | 124.4593 | 1.859681 | 8258.54 | 86.87091 | 1462.407 | 750.9047 | 1622.727 | 3107.749 | 1.622981 | 3.63
| 0.5 | 0.231 | 0.223 | 0.046 | 0 | 0 |  | 0.008953353 | 0.003935733 | 0.003783958 | 0.0008846834 | 0 | 0 |  | 0.509938 | 0.2241596 | 0.2155152 | 0.05038713 | 0 | 0 | 8.56306 | 137.8016 | 124.4901 | 1.861228 | 8289.916 | 87.48148 | 1480.459 | 750.8235 | 1625.385 | 3116.234 | 1.607012 | 4.75
| 0.461 | 0.231 | 0.262 | 0.046 | 0 | 0 |  | 0.008254991 | 0.003935733 | 0.004445727 | 0.0008846834 | 0 | 0 |  | 0.4711448 | 0.2246278 | 0.2537351 | 0.05049236 | 0 | 0 | 8.602006 | 137.6082 | 124.5289 | 1.863182 | 8329.536 | 88.2525 | 1503.256 | 750.721 | 1628.741 | 3126.949 | 1.586847 | 6.14
| 0.431 | 0.231 | 0.292 | 0.046 | 0 | 0 |  | 0.00771779 | 0.003935733 | 0.004954779 | 0.0008846834 | 0 | 0 |  | 0.4411934 | 0.2249892 | 0.2832438 | 0.05057361 | 0 | 0 | 8.632075 | 137.4588 | 124.5588 | 1.86469 | 8360.126 | 88.84779 | 1520.856 | 750.6418 | 1631.332 | 3135.221 | 1.571278 | 8.77
| 0.385 | 0.231 | 0.338 | 0.046 | 0 | 0 |  | 0.006894082 | 0.003935733 | 0.005735327 | 0.0008846834 | 0 | 0 |  | 0.3950803 | 0.2255457 | 0.3286753 | 0.0506987 | 0 | 0 | 8.678369 | 137.2289 | 124.6049 | 1.867012 | 8407.222 | 89.76429 | 1547.954 | 750.52 | 1635.322 | 3147.957 | 1.547308 | 10.4
| 0.346 | 0.231 | 0.377 | 0.046 | 0 | 0 |  | 0.00619572 | 0.003935733 | 0.006397095 | 0.0008846834 | 0 | 0 |  | 0.3558053 | 0.2260197 | 0.3673698 | 0.05080524 | 0 | 0 | 8.717799 | 137.0331 | 124.6442 | 1.86899 | 8447.335 | 90.54489 | 1571.033 | 750.4162 | 1638.72 | 3158.805 | 1.526892 | 11.02
| 0.569 | 0.231 | 0.138 | 0.062 | 0 | 0 |  | 0.01018892 | 0.003935733 | 0.002341642 | 0.001192399 | 0 | 0 |  | 0.5769916 | 0.222878 | 0.1326057 | 0.06752479 | 0 | 0 | 8.443312 | 138.2226 | 124.423 | 1.857837 | 8190.946 | 86.04912 | 1448.211 | 749.1493 | 1618.535 | 3093.39 | 1.602215 | 4.18
| 0.607 | 0.231 | 0.085 | 0.077 | 0 | 0 |  | 0.01086937 | 0.003935733 | 0.001442316 | 0.001480883 | 0 | 0 |  | 0.6131083 | 0.2220028 | 0.08135668 | 0.08353214 | 0 | 0 | 8.358298 | 138.4832 | 124.3869 | 1.856005 | 8125.71 | 85.23861 | 1433.641 | 747.5231 | 1614.435 | 3079.394 | 1.584116 | 15.15
| 0.577 | 0.231 | 0.115 | 0.077 | 0 | 0 |  | 0.01033217 | 0.003935733 | 0.001951369 | 0.001480883 | 0 | 0 |  | 0.5837333 | 0.2223559 | 0.1102458 | 0.08366498 | 0 | 0 | 8.387628 | 138.337 | 124.4163 | 1.857484 | 8155.618 | 85.82214 | 1450.924 | 747.4398 | 1616.973 | 3087.494 | 1.568725 | 10.65
| 0.546 | 0.231 | 0.146 | 0.077 | 0 | 0 |  | 0.009777062 | 0.003935733 | 0.00247739 | 0.001480883 | 0 | 0 |  | 0.5532807 | 0.2227219 | 0.1401947 | 0.0838027 | 0 | 0 | 8.418033 | 138.1854 | 124.4467 | 1.859018 | 8186.623 | 86.42707 | 1468.842 | 747.3535 | 1619.604 | 3095.892 | 1.55277 | 5.31
| 0.5 | 0.231 | 0.192 | 0.077 | 0 | 0 |  | 0.008953353 | 0.003935733 | 0.003257937 | 0.001480883 | 0 | 0 |  | 0.5079079 | 0.2232672 | 0.184817 | 0.08400788 | 0 | 0 | 8.463336 | 137.9596 | 124.4921 | 1.861303 | 8232.819 | 87.32839 | 1495.539 | 747.2248 | 1623.525 | 3108.403 | 1.528996 | 4.9
| 0.461 | 0.231 | 0.231 | 0.077 | 0 | 0 |  | 0.008254991 | 0.003935733 | 0.003919705 | 0.001480883 | 0 | 0 |  | 0.4692652 | 0.2237316 | 0.2228205 | 0.08418264 | 0 | 0 | 8.501919 | 137.7672 | 124.5307 | 1.863249 | 8272.162 | 88.09602 | 1518.275 | 747.1152 | 1626.864 | 3119.059 | 1.508749 | 6.47
| 0.43 | 0.231 | 0.262 | 0.077 | 0 | 0 |  | 0.007699884 | 0.003935733 | 0.004445727 | 0.001480883 | 0 | 0 |  | 0.4384344 | 0.2241022 | 0.2531414 | 0.08432206 | 0 | 0 | 8.532702 | 137.6138 | 124.5616 | 1.864801 | 8303.552 | 88.70846 | 1536.416 | 747.0278 | 1629.528 | 3127.56 | 1.492596 | 7.5
| 0.384 | 0.231 | 0.308 | 0.077 | 0 | 0 |  | 0.006876175 | 0.003935733 | 0.005226274 | 0.001480883 | 0 | 0 |  | 0.3924967 | 0.2246543 | 0.2983192 | 0.0845298 | 0 | 0 | 8.578568 | 137.3851 | 124.6075 | 1.867115 | 8350.323 | 89.621 | 1563.445 | 746.8975 | 1633.497 | 3140.227 | 1.468526 | 9.26
| 0.346 | 0.231 | 0.346 | 0.077 | 0 | 0 |  | 0.00619572 | 0.003935733 | 0.005871074 | 0.001480883 | 0 | 0 |  | 0.3543771 | 0.2251124 | 0.3358083 | 0.08470219 | 0 | 0 | 8.616629 | 137.1954 | 124.6456 | 1.869035 | 8389.134 | 90.37823 | 1585.873 | 746.7894 | 1636.791 | 3150.739 | 1.448554 | 9.96
| 0.307 | 0.231 | 0.385 | 0.077 | 0 | 0 |  | 0.005497359 | 0.003935733 | 0.006532842 | 0.001480883 | 0 | 0 |  | 0.3150923 | 0.2255846 | 0.3744432 | 0.08487984 | 0 | 0 | 8.655853 | 136.9999 | 124.6849 | 1.871013 | 8429.131 | 91.15861 | 1608.988 | 746.678 | 1640.186 | 3161.571 | 1.42797 | 11.39
| 0.392 | 0.231 | 0.277 | 0.1 | 0 | 0 |  | 0.007019429 | 0.003935733 | 0.004700253 | 0.001923225 | 0 | 0 |  | 0.3993158 | 0.2238929 | 0.2673843 | 0.1094069 | 0 | 0 | 8.496356 | 137.5436 | 124.6007 | 1.866751 | 8299.537 | 89.34221 | 1569.722 | 744.2543 | 1631.4 | 3132.129 | 1.415074 | 8.1
| 0.561 | 0.231 | 0.1 | 0.108 | 0 | 0 |  | 0.01004566 | 0.003935733 | 0.001696842 | 0.002077083 | 0 | 0 |  | 0.5657832 | 0.221665 | 0.0955681 | 0.1169837 | 0 | 0 | 8.304931 | 138.4138 | 124.4342 | 1.858361 | 8115.388 | 85.98745 | 1475.216 | 743.836 | 1616.512 | 3084.147 | 1.483225 | 13.7
| 0.53 | 0.231 | 0.131 | 0.108 | 0 | 0 |  | 0.009490554 | 0.003935733 | 0.002222863 | 0.002077083 | 0 | 0 |  | 0.535396 | 0.2220287 | 0.1253996 | 0.1171756 | 0 | 0 | 8.335106 | 138.2629 | 124.4646 | 1.859891 | 8146.231 | 86.59077 | 1493.118 | 743.744 | 1619.134 | 3092.512 | 1.467178 | 11.12
| 0.499 | 0.231 | 0.162 | 0.108 | 0 | 0 |  | 0.008935446 | 0.003935733 | 0.002748884 | 0.002077083 | 0 | 0 |  | 0.5049089 | 0.2223937 | 0.1553292 | 0.1173682 | 0 | 0 | 8.36538 | 138.1114 | 124.4951 | 1.861426 | 8177.175 | 87.19607 | 1511.078 | 743.6517 | 1621.765 | 3100.905 | 1.451079 | 8.2
| 0.461 | 0.231 | 0.2 | 0.108 | 0 | 0 |  | 0.008254991 | 0.003935733 | 0.003393684 | 0.002077083 | 0 | 0 |  | 0.4674006 | 0.2228426 | 0.1921516 | 0.1176052 | 0 | 0 | 8.402627 | 137.925 | 124.5326 | 1.863315 | 8215.245 | 87.94077 | 1533.175 | 743.5381 | 1625.002 | 3111.231 | 1.431273 | 6.4
| 0.43 | 0.231 | 0.231 | 0.108 | 0 | 0 |  | 0.007699884 | 0.003935733 | 0.003919705 | 0.002077083 | 0 | 0 |  | 0.4366894 | 0.2232102 | 0.2223012 | 0.1177992 | 0 | 0 | 8.433123 | 137.7724 | 124.5633 | 1.864862 | 8246.416 | 88.55053 | 1551.268 | 743.4451 | 1627.652 | 3119.686 | 1.415055 | 7.19
| 0.346 | 0.231 | 0.315 | 0.108 | 0 | 0 |  | 0.00619572 | 0.003935733 | 0.005345053 | 0.002077083 | 0 | 0 |  | 0.3529603 | 0.2242125 | 0.3044991 | 0.1183281 | 0 | 0 | 8.516268 | 137.3564 | 124.647 | 1.869078 | 8331.399 | 90.21291 | 1600.595 | 743.1916 | 1634.878 | 3142.737 | 1.370841 | 9.04
| 0.315 | 0.231 | 0.346 | 0.108 | 0 | 0 |  | 0.005640612 | 0.003935733 | 0.005871074 | 0.002077083 | 0 | 0 |  | 0.32187 | 0.2245846 | 0.3350209 | 0.1185245 | 0 | 0 | 8.547141 | 137.202 | 124.6781 | 1.870644 | 8362.955 | 90.83019 | 1618.911 | 743.0975 | 1637.561 | 3151.296 | 1.354423 | 9.08
| 0.292 | 0.231 | 0.369 | 0.108 | 0 | 0 |  | 0.005228758 | 0.003935733 | 0.006261348 | 0.002077083 | 0 | 0 |  | 0.2987363 | 0.2248615 | 0.3577316 | 0.1186706 | 0 | 0 | 8.570113 | 137.087 | 124.7013 | 1.871809 | 8386.435 | 91.2895 | 1632.54 | 743.0275 | 1639.557 | 3157.664 | 1.342207 | 9.11
| 0.384 | 0.231 | 0.254 | 0.131 | 0 | 0 |  | 0.006876175 | 0.003935733 | 0.004309979 | 0.002519425 | 0 | 0 |  | 0.3897769 | 0.2230975 | 0.2443117 | 0.1428139 | 0 | 0 | 8.404879 | 137.663 | 124.6102 | 1.867204 | 8250.521 | 89.3397 | 1589.116 | 740.6608 | 1630.204 | 3126.43 | 1.333691 | 9.33
| 0.346 | 0.231 | 0.292 | 0.131 | 0 | 0 |  | 0.00619572 | 0.003935733 | 0.004954779 | 0.002519425 | 0 | 0 |  | 0.3519164 | 0.2235494 | 0.2814311 | 0.1431031 | 0 | 0 | 8.442324 | 137.4751 | 124.6481 | 1.869111 | 8288.861 | 90.09111 | 1611.442 | 740.5408 | 1633.468 | 3136.841 | 1.313584 | 9.1
| 0.538 | 0.231 | 0.077 | 0.154 | 0 | 0 |  | 0.009633808 | 0.003935733 | 0.001306568 | 0.002961766 | 0 | 0 |  | 0.540076 | 0.2206391 | 0.07324686 | 0.1660381 | 0 | 0 | 8.182449 | 138.5306 | 124.4599 | 1.859615 | 8055.42 | 86.2165 | 1510.558 | 738.5318 | 1615.769 | 3079.019 | 1.357714 | 16.6
| 0.507 | 0.231 | 0.108 | 0.154 | 0 | 0 |  | 0.0090787 | 0.003935733 | 0.00183259 | 0.002961766 | 0 | 0 |  | 0.5097876 | 0.2209995 | 0.1029037 | 0.1663092 | 0 | 0 | 8.212284 | 138.3805 | 124.4902 | 1.861141 | 8086.022 | 86.8174 | 1528.434 | 738.4316 | 1618.378 | 3087.337 | 1.341537 | 15.39
| 0.461 | 0.231 | 0.154 | 0.154 | 0 | 0 |  | 0.008254991 | 0.003935733 | 0.002613137 | 0.002961766 | 0 | 0 |  | 0.4646608 | 0.2215364 | 0.1470895 | 0.1667133 | 0 | 0 | 8.256736 | 138.1569 | 124.5353 | 1.863413 | 8131.615 | 87.71268 | 1555.069 | 738.2822 | 1622.266 | 3099.731 | 1.317435 | 15.2
| 0.43 | 0.231 | 0.185 | 0.154 | 0 | 0 |  | 0.007699884 | 0.003935733 | 0.003139158 | 0.002961766 | 0 | 0 |  | 0.4341254 | 0.2218997 | 0.1769882 | 0.1669867 | 0 | 0 | 8.286814 | 138.0056 | 124.5659 | 1.864951 | 8162.466 | 88.31847 | 1573.091 | 738.1812 | 1624.896 | 3108.117 | 1.301126 | 14.01
| 0.384 | 0.231 | 0.231 | 0.154 | 0 | 0 |  | 0.006876175 | 0.003935733 | 0.003919705 | 0.002961766 | 0 | 0 |  | 0.3886298 | 0.222441 | 0.2215351 | 0.167394 | 0 | 0 | 8.331629 | 137.7801 | 124.6114 | 1.867242 | 8208.432 | 89.22107 | 1599.943 | 738.0306 | 1628.815 | 3120.612 | 1.276827 | 11.57
| 0.346 | 0.231 | 0.269 | 0.154 | 0 | 0 |  | 0.00619572 | 0.003935733 | 0.004564505 | 0.002961766 | 0 | 0 |  | 0.3508787 | 0.2228902 | 0.2584991 | 0.167732 | 0 | 0 | 8.368815 | 137.5931 | 124.6491 | 1.869143 | 8246.573 | 89.97002 | 1622.224 | 737.9057 | 1632.067 | 3130.98 | 1.256664 | 10.32
| 0.269 | 0.231 | 0.346 | 0.154 | 0 | 0 |  | 0.004816904 | 0.003935733 | 0.005871074 | 0.002961766 | 0 | 0 |  | 0.2739137 | 0.2238059 | 0.3338592 | 0.1684211 | 0 | 0 | 8.444629 | 137.2117 | 124.7261 | 1.873018 | 8324.334 | 91.49695 | 1667.65 | 737.651 | 1638.696 | 3152.117 | 1.215557 | 10.52
| 0.714 | 0.286 | 0 | 0 | 0 | 0 |  | 0.01278539 | 0.004872813 | 0 | 0 | 0 | 0 |  | 0.7240482 | 0.2759518 | 0 | 0 | 0 | 0 | 8.551904 | 138.6202 | 124.276 | 1.852076 | 8159.334 | 83.03547 | 1331.946 | 755.4801 | 1615.425 | 3078.157 | 1.772958 | 13.61
| 0.685 | 0.286 | 0.029 | 0 | 0 | 0 |  | 0.01226609 | 0.004872813 | 0.0004920842 | 0 | 0 | 0 |  | 0.6957121 | 0.2763777 | 0.02791019 | 0 | 0 | 0 | 8.580666 | 138.4786 | 124.3043 | 1.853506 | 8188.41 | 83.59836 | 1348.562 | 755.4116 | 1617.889 | 3086.015 | 1.758313 | 9.11
| 0.635 | 0.286 | 0.079 | 0 | 0 | 0 |  | 0.01137076 | 0.004872813 | 0.001340505 | 0 | 0 | 0 |  | 0.6466509 | 0.2771151 | 0.07623405 | 0 | 0 | 0 | 8.630464 | 138.2333 | 124.3533 | 1.855981 | 8238.753 | 84.57295 | 1377.331 | 755.2929 | 1622.157 | 3099.622 | 1.732957 | 8.02
| 0.607 | 0.286 | 0.107 | 0 | 0 | 0 |  | 0.01086937 | 0.004872813 | 0.001815621 | 0 | 0 | 0 |  | 0.6190621 | 0.2775297 | 0.1034082 | 0 | 0 | 0 | 8.658468 | 138.0953 | 124.3809 | 1.857373 | 8267.063 | 85.12099 | 1393.509 | 755.2261 | 1624.557 | 3107.274 | 1.718698 | 8.36
| 0.571 | 0.286 | 0.143 | 0 | 0 | 0 |  | 0.01022473 | 0.004872813 | 0.002426484 | 0 | 0 | 0 |  | 0.5834692 | 0.2780647 | 0.1384661 | 0 | 0 | 0 | 8.694596 | 137.9173 | 124.4165 | 1.859168 | 8303.585 | 85.82803 | 1414.381 | 755.14 | 1627.653 | 3117.145 | 1.700302 | 4.47
| 0.535 | 0.286 | 0.179 | 0 | 0 | 0 |  | 0.009580088 | 0.004872813 | 0.003037347 | 0 | 0 | 0 |  | 0.5477388 | 0.2786017 | 0.1736595 | 0 | 0 | 0 | 8.730863 | 137.7387 | 124.4523 | 1.860971 | 8340.249 | 86.53781 | 1435.333 | 755.0535 | 1630.761 | 3127.055 | 1.681836 | 6.6
| 0.5 | 0.286 | 0.214 | 0 | 0 | 0 |  | 0.008953353 | 0.004872813 | 0.003631242 | 0 | 0 | 0 |  | 0.5128684 | 0.2791258 | 0.2080058 | 0 | 0 | 0 | 8.766257 | 137.5643 | 124.4871 | 1.86273 | 8376.03 | 87.2305 | 1455.781 | 754.9692 | 1633.794 | 3136.726 | 1.663813 | 8.74
| 0.464 | 0.286 | 0.25 | 0 | 0 | 0 |  | 0.008308712 | 0.004872813 | 0.004242105 | 0 | 0 | 0 |  | 0.4768646 | 0.2796669 | 0.2434685 | 0 | 0 | 0 | 8.802802 | 137.3843 | 124.5231 | 1.864547 | 8412.974 | 87.94571 | 1476.894 | 754.8821 | 1636.925 | 3146.712 | 1.645205 | 9.97
| 0.428 | 0.286 | 0.286 | 0 | 0 | 0 |  | 0.00766407 | 0.004872813 | 0.004852969 | 0 | 0 | 0 |  | 0.4407209 | 0.2802101 | 0.279069 | 0 | 0 | 0 | 8.839489 | 137.2036 | 124.5593 | 1.86637 | 8450.062 | 88.66369 | 1498.088 | 754.7946 | 1640.069 | 3156.736 | 1.626525 | 10.84
| 0.393 | 0.286 | 0.321 | 0 | 0 | 0 |  | 0.007037335 | 0.004872813 | 0.005446863 | 0 | 0 | 0 |  | 0.4054463 | 0.2807403 | 0.3138134 | 0 | 0 | 0 | 8.875294 | 137.0272 | 124.5946 | 1.86815 | 8486.258 | 89.36441 | 1518.773 | 754.7093 | 1643.138 | 3166.519 | 1.608294 | 12.22
| 0.25 | 0.286 | 0.464 | 0 | 0 | 0 |  | 0.004476677 | 0.004872813 | 0.007873348 | 0 | 0 | 0 |  | 0.2599268 | 0.2829274 | 0.4571458 | 0 | 0 | 0 | 9.023001 | 136.2996 | 124.7401 | 1.875491 | 8635.579 | 92.25512 | 1604.106 | 754.3572 | 1655.795 | 3206.878 | 1.533085 | 12.07
| 0.7 | 0.286 | 0 | 0.014 | 0 | 0 |  | 0.01253469 | 0.004872813 | 0 | 0.0002692515 | 0 | 0 |  | 0.7091059 | 0.2756621 | 0 | 0.01523195 | 0 | 0 | 8.52086 | 138.6217 | 124.2909 | 1.852815 | 8147.854 | 83.24553 | 1347.004 | 753.8181 | 1615.792 | 3078.482 | 1.730473 | 14.55
| 0.686 | 0.286 | 0.014 | 0.014 | 0 | 0 |  | 0.012284 | 0.004872813 | 0.0002375579 | 0.0002692515 | 0 | 0 |  | 0.6954406 | 0.2758671 | 0.01344899 | 0.01524328 | 0 | 0 | 8.534697 | 138.5534 | 124.3046 | 1.853504 | 8161.857 | 83.51692 | 1355.022 | 753.7838 | 1616.98 | 3082.269 | 1.723385 | 9.32
| 0.65 | 0.286 | 0.05 | 0.014 | 0 | 0 |  | 0.01163936 | 0.004872813 | 0.0008484211 | 0.0002692515 | 0 | 0 |  | 0.6602077 | 0.2763957 | 0.04812414 | 0.01527248 | 0 | 0 | 8.570371 | 138.3774 | 124.3398 | 1.855281 | 8197.958 | 84.21665 | 1375.695 | 753.6954 | 1620.042 | 3092.034 | 1.705109 | 3.05
| 0.636 | 0.286 | 0.064 | 0.014 | 0 | 0 |  | 0.01138867 | 0.004872813 | 0.001085979 | 0.0002692515 | 0 | 0 |  | 0.6464695 | 0.2766018 | 0.06164483 | 0.01528387 | 0 | 0 | 8.584281 | 138.3088 | 124.3535 | 1.855975 | 8212.035 | 84.48949 | 1383.755 | 753.661 | 1621.237 | 3095.841 | 1.697982 | 1.56
| 0.621 | 0.286 | 0.079 | 0.014 | 0 | 0 |  | 0.01112006 | 0.004872813 | 0.001340505 | 0.0002692515 | 0 | 0 |  | 0.6317273 | 0.2768229 | 0.07615368 | 0.01529609 | 0 | 0 | 8.599207 | 138.2351 | 124.3683 | 1.856718 | 8227.141 | 84.78227 | 1392.405 | 753.624 | 1622.518 | 3099.927 | 1.690335 | 0.54
| 0.607 | 0.286 | 0.093 | 0.014 | 0 | 0 |  | 0.01086937 | 0.004872813 | 0.001578063 | 0.0002692515 | 0 | 0 |  | 0.6179466 | 0.2770297 | 0.08971622 | 0.01530751 | 0 | 0 | 8.613161 | 138.1663 | 124.3821 | 1.857414 | 8241.262 | 85.05596 | 1400.491 | 753.5894 | 1623.716 | 3103.746 | 1.683187 | 1.04
| 0.593 | 0.286 | 0.107 | 0.014 | 0 | 0 |  | 0.01061868 | 0.004872813 | 0.001815621 | 0.0002692515 | 0 | 0 |  | 0.6041453 | 0.2772367 | 0.103299 | 0.01531895 | 0 | 0 | 8.627135 | 138.0973 | 124.3959 | 1.85811 | 8255.403 | 85.33005 | 1408.589 | 753.5548 | 1624.916 | 3107.571 | 1.676028 | 1.37
| 0.579 | 0.286 | 0.121 | 0.014 | 0 | 0 |  | 0.01036798 | 0.004872813 | 0.002053179 | 0.0002692515 | 0 | 0 |  | 0.5903234 | 0.2774441 | 0.1169022 | 0.01533041 | 0 | 0 | 8.641129 | 138.0283 | 124.4097 | 1.858807 | 8269.566 | 85.60455 | 1416.699 | 753.5201 | 1626.118 | 3111.401 | 1.668858 | 2.53
| 0.685 | 0.286 | 0 | 0.029 | 0 | 0 |  | 0.01226609 | 0.004872813 | 0 | 0.0005577352 | 0 | 0 |  | 0.6931312 | 0.2753524 | 0 | 0.03151644 | 0 | 0 | 8.487672 | 138.6232 | 124.3069 | 1.853604 | 8135.581 | 83.47011 | 1363.103 | 752.0411 | 1616.184 | 3078.83 | 1.685053 | 13.77
| 0.664 | 0.286 | 0.021 | 0.029 | 0 | 0 |  | 0.01189005 | 0.004872813 | 0.0003563369 | 0.0005577352 | 0 | 0 |  | 0.6726308 | 0.2756593 | 0.02015829 | 0.03155157 | 0 | 0 | 8.508374 | 138.5209 | 124.3274 | 1.854638 | 8156.555 | 83.87714 | 1375.139 | 751.9878 | 1617.965 | 3084.507 | 1.674377 | 9.7
| 0.635 | 0.286 | 0.05 | 0.029 | 0 | 0 |  | 0.01137076 | 0.004872813 | 0.0008484211 | 0.0005577352 | 0 | 0 |  | 0.6442456 | 0.2760843 | 0.04806993 | 0.03160022 | 0 | 0 | 8.537038 | 138.3792 | 124.3558 | 1.85607 | 8185.596 | 84.44073 | 1391.804 | 751.9139 | 1620.431 | 3092.367 | 1.659596 | 4
| 0.606 | 0.286 | 0.079 | 0.029 | 0 | 0 |  | 0.01085146 | 0.004872813 | 0.001340505 | 0.0005577352 | 0 | 0 |  | 0.6157726 | 0.2765106 | 0.07606776 | 0.03164901 | 0 | 0 | 8.565791 | 138.2371 | 124.3842 | 1.857507 | 8214.727 | 85.00606 | 1408.52 | 751.8398 | 1622.905 | 3100.252 | 1.644769 | 1.84
| 0.592 | 0.286 | 0.093 | 0.029 | 0 | 0 |  | 0.01060077 | 0.004872813 | 0.001578063 | 0.0005577352 | 0 | 0 |  | 0.6019956 | 0.2767169 | 0.08961492 | 0.03167262 | 0 | 0 | 8.579703 | 138.1683 | 124.398 | 1.858202 | 8228.822 | 85.2796 | 1416.609 | 751.8039 | 1624.102 | 3104.067 | 1.637594 | 1.58
| 0.578 | 0.286 | 0.107 | 0.029 | 0 | 0 |  | 0.01035008 | 0.004872813 | 0.001815621 | 0.0005577352 | 0 | 0 |  | 0.588198 | 0.2769234 | 0.1031823 | 0.03169626 | 0 | 0 | 8.593637 | 138.0995 | 124.4118 | 1.858898 | 8242.939 | 85.55355 | 1424.71 | 751.768 | 1625.3 | 3107.888 | 1.630409 | 2.26
| 0.564 | 0.286 | 0.121 | 0.029 | 0 | 0 |  | 0.01009938 | 0.004872813 | 0.002053179 | 0.0005577352 | 0 | 0 |  | 0.5743798 | 0.2771303 | 0.11677 | 0.03171994 | 0 | 0 | 8.607591 | 138.0305 | 124.4256 | 1.859595 | 8257.076 | 85.82791 | 1432.822 | 751.7321 | 1626.501 | 3111.714 | 1.623214 | 2.92
| 0.542 | 0.286 | 0.143 | 0.029 | 0 | 0 |  | 0.009705435 | 0.004872813 | 0.002426484 | 0.0005577352 | 0 | 0 |  | 0.5526237 | 0.2774561 | 0.1381631 | 0.03175722 | 0 | 0 | 8.629561 | 137.9219 | 124.4474 | 1.860692 | 8279.335 | 86.25988 | 1445.596 | 751.6754 | 1628.391 | 3117.739 | 1.611884 | 4.29
| 0.521 | 0.286 | 0.164 | 0.029 | 0 | 0 |  | 0.009329394 | 0.004872813 | 0.002782821 | 0.0005577352 | 0 | 0 |  | 0.5318087 | 0.2777677 | 0.1586307 | 0.03179289 | 0 | 0 | 8.65058 | 137.818 | 124.4682 | 1.861743 | 8300.631 | 86.67316 | 1457.816 | 751.6213 | 1630.199 | 3123.503 | 1.601045 | 5.98
| 0.499 | 0.286 | 0.186 | 0.029 | 0 | 0 |  | 0.008935446 | 0.004872813 | 0.003156126 | 0.0005577352 | 0 | 0 |  | 0.5099523 | 0.2780949 | 0.1801224 | 0.03183035 | 0 | 0 | 8.672652 | 137.7089 | 124.49 | 1.862845 | 8322.992 | 87.10712 | 1470.648 | 751.5644 | 1632.098 | 3129.555 | 1.589663 | 7.53
| 0.464 | 0.286 | 0.221 | 0.029 | 0 | 0 |  | 0.008308712 | 0.004872813 | 0.003750021 | 0.0005577352 | 0 | 0 |  | 0.4750745 | 0.2786171 | 0.2144183 | 0.03189012 | 0 | 0 | 8.707872 | 137.5348 | 124.5249 | 1.864605 | 8358.676 | 87.79962 | 1491.125 | 751.4736 | 1635.128 | 3139.214 | 1.571501 | 8.91
| 0.428 | 0.286 | 0.257 | 0.029 | 0 | 0 |  | 0.00766407 | 0.004872813 | 0.004360884 | 0.0005577352 | 0 | 0 |  | 0.4390633 | 0.2791563 | 0.2498286 | 0.03195183 | 0 | 0 | 8.744237 | 137.3551 | 124.5609 | 1.866422 | 8395.519 | 88.51462 | 1512.268 | 751.3799 | 1638.257 | 3149.186 | 1.552748 | 10.09
| 0.378 | 0.286 | 0.307 | 0.029 | 0 | 0 |  | 0.006768735 | 0.004872813 | 0.005209305 | 0.0005577352 | 0 | 0 |  | 0.3888158 | 0.2799086 | 0.2992377 | 0.03203793 | 0 | 0 | 8.794979 | 137.1043 | 124.6112 | 1.868956 | 8446.927 | 89.51228 | 1541.768 | 751.2491 | 1642.622 | 3163.1 | 1.526582 | 11.34
| 0.635 | 0.286 | 0.036 | 0.043 | 0 | 0 |  | 0.01137076 | 0.004872813 | 0.0006108632 | 0.0008269867 | 0 | 0 |  | 0.6430908 | 0.2755894 | 0.03454831 | 0.04677151 | 0 | 0 | 8.492184 | 138.4493 | 124.3569 | 1.856113 | 8160.076 | 84.37725 | 1398.752 | 750.2916 | 1619.603 | 3088.884 | 1.624375 | 7.18
| 0.614 | 0.286 | 0.057 | 0.043 | 0 | 0 |  | 0.01099472 | 0.004872813 | 0.0009672 | 0.0008269867 | 0 | 0 |  | 0.6225169 | 0.2758969 | 0.05476251 | 0.04682369 | 0 | 0 | 8.512909 | 138.3467 | 124.3775 | 1.857151 | 8181.095 | 84.78565 | 1410.838 | 750.2363 | 1621.389 | 3094.577 | 1.613623 | 5.22
| 0.592 | 0.286 | 0.079 | 0.043 | 0 | 0 |  | 0.01060077 | 0.004872813 | 0.001340505 | 0.0008269867 | 0 | 0 |  | 0.6009141 | 0.2762197 | 0.07598774 | 0.04687848 | 0 | 0 | 8.53467 | 138.239 | 124.3991 | 1.858241 | 8203.166 | 85.21447 | 1423.529 | 750.1782 | 1623.265 | 3100.555 | 1.602333 | 2.79
| 0.578 | 0.286 | 0.093 | 0.043 | 0 | 0 |  | 0.01035008 | 0.004872813 | 0.001578063 | 0.0008269867 | 0 | 0 |  | 0.5871405 | 0.2764256 | 0.08952058 | 0.04691341 | 0 | 0 | 8.548545 | 138.1703 | 124.4129 | 1.858936 | 8217.238 | 85.48788 | 1431.62 | 750.1411 | 1624.461 | 3104.366 | 1.595135 | 2.98
| 0.564 | 0.286 | 0.107 | 0.043 | 0 | 0 |  | 0.01009938 | 0.004872813 | 0.001815621 | 0.0008269867 | 0 | 0 |  | 0.5733463 | 0.2766317 | 0.1030736 | 0.04694839 | 0 | 0 | 8.56244 | 138.1015 | 124.4267 | 1.859632 | 8231.331 | 85.7617 | 1439.723 | 750.104 | 1625.658 | 3108.183 | 1.587925 | 3.08
| 0.55 | 0.286 | 0.121 | 0.043 | 0 | 0 |  | 0.009848688 | 0.004872813 | 0.002053179 | 0.0008269867 | 0 | 0 |  | 0.5595316 | 0.2768381 | 0.1166469 | 0.04698343 | 0 | 0 | 8.576356 | 138.0326 | 124.4405 | 1.860329 | 8245.444 | 86.03592 | 1447.839 | 750.0668 | 1626.858 | 3112.006 | 1.580706 | 3.49
| 0.664 | 0.286 | 0 | 0.05 | 0 | 0 |  | 0.01189005 | 0.004872813 | 0 | 0.0009616124 | 0 | 0 |  | 0.6708267 | 0.27492 | 0 | 0.05425336 | 0 | 0 | 8.441333 | 138.6254 | 124.3292 | 1.854706 | 8118.445 | 83.78367 | 1385.58 | 749.5601 | 1616.732 | 3079.316 | 1.621635 | 14.23
| 0.636 | 0.286 | 0.021 | 0.057 | 0 | 0 |  | 0.01138867 | 0.004872813 | 0.0003563369 | 0.001096238 | 0 | 0 |  | 0.642917 | 0.2750818 | 0.02011605 | 0.06188523 | 0 | 0 | 8.446509 | 138.524 | 124.3571 | 1.856107 | 8133.65 | 84.29461 | 1405.101 | 748.6779 | 1618.692 | 3085.144 | 1.589793 | 11.32
| 0.593 | 0.286 | 0.064 | 0.057 | 0 | 0 |  | 0.01061868 | 0.004872813 | 0.001085979 | 0.001096238 | 0 | 0 |  | 0.6008178 | 0.2757097 | 0.06144602 | 0.0620265 | 0 | 0 | 8.488812 | 138.3142 | 124.3992 | 1.85823 | 8176.6 | 85.1301 | 1429.847 | 748.561 | 1622.345 | 3096.784 | 1.567713 | 6.14
| 0.578 | 0.286 | 0.079 | 0.057 | 0 | 0 |  | 0.01035008 | 0.004872813 | 0.001340505 | 0.001096238 | 0 | 0 |  | 0.5860867 | 0.2759295 | 0.07590788 | 0.06207593 | 0 | 0 | 8.503615 | 138.2408 | 124.4139 | 1.858974 | 8191.629 | 85.42244 | 1438.505 | 748.5201 | 1623.624 | 3100.857 | 1.559986 | 4.69
| 0.564 | 0.286 | 0.093 | 0.057 | 0 | 0 |  | 0.01009938 | 0.004872813 | 0.001578063 | 0.001096238 | 0 | 0 |  | 0.5723166 | 0.2761349 | 0.08942643 | 0.06212214 | 0 | 0 | 8.517452 | 138.1722 | 124.4277 | 1.859668 | 8205.677 | 85.69572 | 1446.599 | 748.4818 | 1624.819 | 3104.665 | 1.552764 | 4.03
| 0.55 | 0.286 | 0.107 | 0.057 | 0 | 0 |  | 0.009848688 | 0.004872813 | 0.001815621 | 0.001096238 | 0 | 0 |  | 0.5585259 | 0.2763406 | 0.1029651 | 0.06216842 | 0 | 0 | 8.531309 | 138.1035 | 124.4415 | 1.860364 | 8219.747 | 85.96941 | 1454.705 | 748.4435 | 1626.015 | 3108.478 | 1.545531 | 4.21
| 0.536 | 0.286 | 0.121 | 0.057 | 0 | 0 |  | 0.009597994 | 0.004872813 | 0.002053179 | 0.001096238 | 0 | 0 |  | 0.5447147 | 0.2765466 | 0.116524 | 0.06221477 | 0 | 0 | 8.545188 | 138.0346 | 124.4553 | 1.861061 | 8233.837 | 86.2435 | 1462.823 | 748.4051 | 1627.214 | 3112.297 | 1.538287 | 4.12
| 0.514 | 0.286 | 0.143 | 0.057 | 0 | 0 |  | 0.009204047 | 0.004872813 | 0.002426484 | 0.001096238 | 0 | 0 |  | 0.5229696 | 0.2768709 | 0.1378717 | 0.06228774 | 0 | 0 | 8.567038 | 137.9263 | 124.477 | 1.862158 | 8256.022 | 86.67504 | 1475.605 | 748.3447 | 1629.101 | 3118.31 | 1.526882 | 5.5
| 0.643 | 0.286 | 0 | 0.071 | 0 | 0 |  | 0.01151401 | 0.004872813 | 0 | 0.00136549 | 0 | 0 |  | 0.6485922 | 0.2744889 | 0 | 0.07691897 | 0 | 0 | 8.39514 | 138.6276 | 124.3514 | 1.855805 | 8101.363 | 84.09624 | 1407.987 | 747.0869 | 1617.278 | 3079.801 | 1.558417 | 14.88
| 0.622 | 0.286 | 0.021 | 0.071 | 0 | 0 |  | 0.01113797 | 0.004872813 | 0.0003563369 | 0.00136549 | 0 | 0 |  | 0.6281067 | 0.2747939 | 0.020095 | 0.07700444 | 0 | 0 | 8.415674 | 138.5256 | 124.3719 | 1.856838 | 8122.233 | 84.50269 | 1420.035 | 747.0282 | 1619.055 | 3085.461 | 1.547634 | 12.81
| 0.593 | 0.286 | 0.05 | 0.071 | 0 | 0 |  | 0.01061868 | 0.004872813 | 0.0008484211 | 0.00136549 | 0 | 0 |  | 0.5997423 | 0.2752162 | 0.04791877 | 0.07712278 | 0 | 0 | 8.444106 | 138.3843 | 124.4003 | 1.858269 | 8151.13 | 85.06547 | 1436.717 | 746.9469 | 1621.515 | 3093.298 | 1.532704 | 7.55
| 0.579 | 0.286 | 0.064 | 0.071 | 0 | 0 |  | 0.01036798 | 0.004872813 | 0.001085979 | 0.00136549 | 0 | 0 |  | 0.5860179 | 0.2754205 | 0.06138157 | 0.07718004 | 0 | 0 | 8.457863 | 138.316 | 124.414 | 1.858962 | 8165.112 | 85.33778 | 1444.789 | 746.9076 | 1622.705 | 3097.09 | 1.52548 | 6.09
| 0.564 | 0.286 | 0.079 | 0.071 | 0 | 0 |  | 0.01009938 | 0.004872813 | 0.001340505 | 0.00136549 | 0 | 0 |  | 0.5712905 | 0.2756398 | 0.0758282 | 0.07724149 | 0 | 0 | 8.472625 | 138.2427 | 124.4287 | 1.859705 | 8180.116 | 85.62998 | 1453.45 | 746.8654 | 1623.982 | 3101.159 | 1.517728 | 4.97
| 0.55 | 0.286 | 0.093 | 0.071 | 0 | 0 |  | 0.009848688 | 0.004872813 | 0.001578063 | 0.00136549 | 0 | 0 |  | 0.5575238 | 0.2758448 | 0.08933249 | 0.07729892 | 0 | 0 | 8.486424 | 138.1741 | 124.4425 | 1.860399 | 8194.141 | 85.90313 | 1461.547 | 746.826 | 1625.176 | 3104.963 | 1.510482 | 5.47
| 0.536 | 0.286 | 0.107 | 0.071 | 0 | 0 |  | 0.009597994 | 0.004872813 | 0.001815621 | 0.00136549 | 0 | 0 |  | 0.5437366 | 0.27605 | 0.1028569 | 0.07735645 | 0 | 0 | 8.500244 | 138.1055 | 124.4563 | 1.861095 | 8208.187 | 86.17668 | 1469.655 | 746.7865 | 1626.372 | 3108.772 | 1.503225 | 4.58
| 0.5 | 0.286 | 0.143 | 0.071 | 0 | 0 |  | 0.008953353 | 0.004872813 | 0.002426484 | 0.00136549 | 0 | 0 |  | 0.5081895 | 0.2765793 | 0.1377265 | 0.07750476 | 0 | 0 | 8.535876 | 137.9285 | 124.4918 | 1.862888 | 8244.402 | 86.88197 | 1490.562 | 746.6846 | 1629.455 | 3118.594 | 1.484515 | 5.35
| 0.464 | 0.286 | 0.179 | 0.071 | 0 | 0 |  | 0.008308712 | 0.004872813 | 0.003037347 | 0.00136549 | 0 | 0 |  | 0.4725057 | 0.2771106 | 0.17273 | 0.07765364 | 0 | 0 | 8.571644 | 137.7508 | 124.5275 | 1.864688 | 8280.756 | 87.58997 | 1511.548 | 746.5824 | 1632.55 | 3128.453 | 1.465733 | 7.01
| 0.429 | 0.286 | 0.214 | 0.071 | 0 | 0 |  | 0.007681977 | 0.004872813 | 0.003631242 | 0.00136549 | 0 | 0 |  | 0.4376815 | 0.2776291 | 0.2068905 | 0.07779893 | 0 | 0 | 8.606551 | 137.5774 | 124.5623 | 1.866445 | 8316.234 | 88.28091 | 1532.029 | 746.4826 | 1635.57 | 3138.075 | 1.447403 | 9
| 0.357 | 0.286 | 0.286 | 0.071 | 0 | 0 |  | 0.006392694 | 0.004872813 | 0.004852969 | 0.00136549 | 0 | 0 |  | 0.3656318 | 0.2787018 | 0.2775668 | 0.07809954 | 0 | 0 | 8.678771 | 137.2187 | 124.6344 | 1.870079 | 8389.636 | 89.71045 | 1574.403 | 746.2762 | 1641.818 | 3157.983 | 1.409479 | 10.83
| 0.606 | 0.286 | 0.029 | 0.079 | 0 | 0 |  | 0.01085146 | 0.004872813 | 0.0004920842 | 0.001519348 | 0 | 0 |  | 0.6118427 | 0.2747459 | 0.02774539 | 0.08566602 | 0 | 0 | 8.405905 | 138.4875 | 124.3882 | 1.85765 | 8123.675 | 84.77644 | 1433.153 | 746.0643 | 1619.939 | 3087.8 | 1.519461 | 9.67
| 0.621 | 0.286 | 0 | 0.093 | 0 | 0 |  | 0.01112006 | 0.004872813 | 0 | 0.001788599 | 0 | 0 |  | 0.6253735 | 0.2740387 | 0 | 0.1005878 | 0 | 0 | 8.346902 | 138.6298 | 124.3746 | 1.856952 | 8083.525 | 84.42265 | 1431.386 | 744.5042 | 1617.848 | 3080.307 | 1.4924 | 15.21
| 0.571 | 0.286 | 0.05 | 0.093 | 0 | 0 |  | 0.01022473 | 0.004872813 | 0.0008484211 | 0.001788599 | 0 | 0 |  | 0.5765425 | 0.2747636 | 0.04783998 | 0.1008539 | 0 | 0 | 8.39566 | 138.387 | 124.4235 | 1.859416 | 8133.163 | 85.39115 | 1460.131 | 744.3576 | 1622.08 | 3093.783 | 1.466555 | 9.53
| 0.55 | 0.286 | 0.071 | 0.093 | 0 | 0 |  | 0.009848688 | 0.004872813 | 0.001204758 | 0.001788599 | 0 | 0 |  | 0.5559564 | 0.2750693 | 0.06800833 | 0.100966 | 0 | 0 | 8.416215 | 138.2846 | 124.444 | 1.860454 | 8154.089 | 85.79945 | 1472.249 | 744.2958 | 1623.863 | 3099.464 | 1.455659 | 8.86
| 0.535 | 0.286 | 0.086 | 0.093 | 0 | 0 |  | 0.009580088 | 0.004872813 | 0.001459284 | 0.001788599 | 0 | 0 |  | 0.5412239 | 0.275288 | 0.08244179 | 0.1010463 | 0 | 0 | 8.430925 | 138.2114 | 124.4588 | 1.861197 | 8169.065 | 86.09165 | 1480.921 | 744.2516 | 1625.14 | 3103.53 | 1.447862 | 7.64
| 0.593 | 0.286 | 0.014 | 0.107 | 0 | 0 |  | 0.01061868 | 0.004872813 | 0.0002375579 | 0.002057851 | 0 | 0 |  | 0.5969943 | 0.2739552 | 0.01335578 | 0.1156947 | 0 | 0 | 8.329877 | 138.5634 | 124.403 | 1.858369 | 8086.053 | 84.90035 | 1454.272 | 742.8229 | 1619.392 | 3084.39 | 1.443256 | 14.3
| 0.578 | 0.286 | 0.029 | 0.107 | 0 | 0 |  | 0.01035008 | 0.004872813 | 0.0004920842 | 0.002057851 | 0 | 0 |  | 0.5823541 | 0.2741721 | 0.02768745 | 0.1157864 | 0 | 0 | 8.344459 | 138.4907 | 124.4176 | 1.859107 | 8100.914 | 85.19065 | 1462.895 | 742.7777 | 1620.66 | 3088.428 | 1.43548 | 13.12
| 0.55 | 0.286 | 0.057 | 0.107 | 0 | 0 |  | 0.009848688 | 0.004872813 | 0.0009672 | 0.002057851 | 0 | 0 |  | 0.5549635 | 0.274578 | 0.05450073 | 0.1159578 | 0 | 0 | 8.371741 | 138.3546 | 124.445 | 1.860489 | 8128.718 | 85.73378 | 1479.028 | 742.6932 | 1623.032 | 3095.982 | 1.420932 | 12.94
| 0.5 | 0.286 | 0.107 | 0.107 | 0 | 0 |  | 0.008953353 | 0.004872813 | 0.001815621 | 0.002057851 | 0 | 0 |  | 0.5058495 | 0.2753058 | 0.1025796 | 0.1162651 | 0 | 0 | 8.420661 | 138.1106 | 124.4942 | 1.862967 | 8178.574 | 86.70767 | 1507.955 | 742.5415 | 1627.285 | 3109.526 | 1.394847 | 7.62
| 0.464 | 0.286 | 0.143 | 0.107 | 0 | 0 |  | 0.008308712 | 0.004872813 | 0.002426484 | 0.002057851 | 0 | 0 |  | 0.4703259 | 0.2758322 | 0.1373544 | 0.1164874 | 0 | 0 | 8.456044 | 137.9341 | 124.5297 | 1.864759 | 8214.634 | 87.41207 | 1528.878 | 742.4318 | 1630.361 | 3119.323 | 1.37598 | 8.09
| 0.428 | 0.286 | 0.179 | 0.107 | 0 | 0 |  | 0.00766407 | 0.004872813 | 0.003037347 | 0.002057851 | 0 | 0 |  | 0.4346662 | 0.2763606 | 0.1722626 | 0.1167106 | 0 | 0 | 8.491563 | 137.7569 | 124.5653 | 1.866558 | 8250.833 | 88.11917 | 1549.881 | 742.3217 | 1633.449 | 3129.157 | 1.357041 | 8.31
| 0.393 | 0.286 | 0.214 | 0.107 | 0 | 0 |  | 0.007037335 | 0.004872813 | 0.003631242 | 0.002057851 | 0 | 0 |  | 0.3998658 | 0.2768763 | 0.2063295 | 0.1169284 | 0 | 0 | 8.526225 | 137.584 | 124.6001 | 1.868313 | 8286.159 | 88.80923 | 1570.378 | 742.2143 | 1636.463 | 3138.754 | 1.338558 | 8.97
| 0.357 | 0.286 | 0.25 | 0.107 | 0 | 0 |  | 0.006392694 | 0.004872813 | 0.004242105 | 0.002057851 | 0 | 0 |  | 0.3639354 | 0.2774087 | 0.2415026 | 0.1171532 | 0 | 0 | 8.562014 | 137.4054 | 124.6361 | 1.870125 | 8322.632 | 89.52169 | 1591.541 | 742.1033 | 1639.575 | 3148.663 | 1.319474 | 10.44
| 0.571 | 0.286 | 0 | 0.143 | 0 | 0 |  | 0.01022473 | 0.004872813 | 0 | 0.002750212 | 0 | 0 |  | 0.5728861 | 0.2730211 | 0 | 0.1540929 | 0 | 0 | 8.237856 | 138.6349 | 124.4271 | 1.859546 | 8043.2 | 85.16053 | 1484.281 | 738.6658 | 1619.138 | 3081.451 | 1.343164 | 16.57
| 0.535 | 0.286 | 0.036 | 0.143 | 0 | 0 |  | 0.009580088 | 0.004872813 | 0.0006108632 | 0.002750212 | 0 | 0 |  | 0.5377849 | 0.2735388 | 0.03429123 | 0.1543851 | 0 | 0 | 8.272599 | 138.4609 | 124.4622 | 1.861317 | 8078.703 | 85.85614 | 1504.985 | 738.5497 | 1622.173 | 3091.112 | 1.324356 | 15.75
| 0.5 | 0.286 | 0.071 | 0.143 | 0 | 0 |  | 0.008953353 | 0.004872813 | 0.001204758 | 0.002750212 | 0 | 0 |  | 0.503531 | 0.274044 | 0.06775484 | 0.1546702 | 0 | 0 | 8.306502 | 138.291 | 124.4965 | 1.863045 | 8113.35 | 86.53496 | 1525.19 | 738.4364 | 1625.135 | 3100.541 | 1.306001 | 13.19
| 0.464 | 0.286 | 0.107 | 0.143 | 0 | 0 |  | 0.008308712 | 0.004872813 | 0.001815621 | 0.002750212 | 0 | 0 |  | 0.4681661 | 0.2745655 | 0.1023037 | 0.1549646 | 0 | 0 | 8.341506 | 138.1157 | 124.5318 | 1.864829 | 8149.12 | 87.2358 | 1546.049 | 738.3194 | 1628.193 | 3110.276 | 1.287052 | 11.78
| 0.428 | 0.286 | 0.143 | 0.143 | 0 | 0 |  | 0.00766407 | 0.004872813 | 0.002426484 | 0.002750212 | 0 | 0 |  | 0.4326664 | 0.2750891 | 0.1369844 | 0.1552601 | 0 | 0 | 8.376643 | 137.9396 | 124.5673 | 1.866619 | 8185.027 | 87.93931 | 1566.988 | 738.2019 | 1631.263 | 3120.047 | 1.26803 | 10.66
| 0.392 | 0.286 | 0.179 | 0.143 | 0 | 0 |  | 0.007019429 | 0.004872813 | 0.003037347 | 0.002750212 | 0 | 0 |  | 0.397031 | 0.2756147 | 0.1717976 | 0.1555567 | 0 | 0 | 8.411914 | 137.7629 | 124.603 | 1.868417 | 8221.071 | 88.64551 | 1588.008 | 738.084 | 1634.344 | 3129.856 | 1.248935 | 9.96
| 0.357 | 0.286 | 0.214 | 0.143 | 0 | 0 |  | 0.006392694 | 0.004872813 | 0.003631242 | 0.002750212 | 0 | 0 |  | 0.3622547 | 0.2761276 | 0.2057715 | 0.1558462 | 0 | 0 | 8.446334 | 137.5905 | 124.6377 | 1.870171 | 8256.246 | 89.33468 | 1608.52 | 737.969 | 1637.351 | 3139.429 | 1.230301 | 10.08
| 0.321 | 0.286 | 0.25 | 0.143 | 0 | 0 |  | 0.005748053 | 0.004872813 | 0.004242105 | 0.002750212 | 0 | 0 |  | 0.3263495 | 0.2766571 | 0.2408483 | 0.1561451 | 0 | 0 | 8.481872 | 137.4125 | 124.6737 | 1.871982 | 8292.563 | 90.04623 | 1629.698 | 737.8502 | 1640.456 | 3149.312 | 1.211062 | 9.63
Fe-Co-Ni-V | 0.618 | 0.091 | 0.291 | 0 | 0 | 0 |  | 0.01106634 | 0.00155044 | 0.004937811 | 0 | 0 | 0 |  | 0.6303959 | 0.08832106 | 0.2812831 | 0 | 0 | 0 | 8.457925 | 138.152 | 124.3696 | 1.85113 | 8253.92 | 86.59719 | 1394.425 | 759.6506 | 1603.79 | 3073.374 | 1.936278 | 10.53
| 0.527 | 0.091 | 0.382 | 0 | 0 | 0 |  | 0.009436834 | 0.00155044 | 0.006481937 | 0 | 0 | 0 |  | 0.5401981 | 0.08875274 | 0.3710492 | 0 | 0 | 0 | 8.548555 | 137.701 | 124.4598 | 1.855653 | 8346.467 | 88.39726 | 1447.354 | 759.4538 | 1611.539 | 3098.24 | 1.890696 | 10.57
| 0.473 | 0.091 | 0.436 | 0 | 0 | 0 |  | 0.008469872 | 0.00155044 | 0.007398232 | 0 | 0 | 0 |  | 0.486256 | 0.08901091 | 0.4247331 | 0 | 0 | 0 | 8.602755 | 137.4313 | 124.5137 | 1.858358 | 8401.813 | 89.47378 | 1479.007 | 759.3362 | 1616.173 | 3113.11 | 1.863436 | 11.05
| 0.4 | 0.091 | 0.509 | 0 | 0 | 0 |  | 0.007162682 | 0.00155044 | 0.008636927 | 0 | 0 | 0 |  | 0.4128335 | 0.08936231 | 0.4978042 | 0 | 0 | 0 | 8.676529 | 137.0642 | 124.5872 | 1.862039 | 8477.148 | 90.93907 | 1522.092 | 759.176 | 1622.481 | 3133.351 | 1.826331 | 11.06
| 0.363 | 0.091 | 0.546 | 0 | 0 | 0 |  | 0.006500134 | 0.00155044 | 0.009264758 | 0 | 0 | 0 |  | 0.3753976 | 0.08954147 | 0.5350609 | 0 | 0 | 0 | 8.714144 | 136.877 | 124.6246 | 1.863916 | 8515.558 | 91.68617 | 1544.06 | 759.0943 | 1625.697 | 3143.672 | 1.807412 | 10.92
| 0.327 | 0.091 | 0.582 | 0 | 0 | 0 |  | 0.005855493 | 0.00155044 | 0.009875621 | 0 | 0 | 0 |  | 0.3388291 | 0.08971649 | 0.5714545 | 0 | 0 | 0 | 8.750887 | 136.6941 | 124.6612 | 1.86575 | 8553.079 | 92.41597 | 1565.519 | 759.0146 | 1628.839 | 3153.753 | 1.788932 | 9.91
| 0.273 | 0.091 | 0.636 | 0 | 0 | 0 |  | 0.004888531 | 0.00155044 | 0.01079192 | 0 | 0 | 0 |  | 0.2837074 | 0.0899803 | 0.6263123 | 0 | 0 | 0 | 8.806273 | 136.4185 | 124.7163 | 1.868514 | 8609.636 | 93.51603 | 1597.865 | 758.8943 | 1633.574 | 3168.949 | 1.761076 | 11.78
| 0.227 | 0.091 | 0.682 | 0 | 0 | 0 |  | 0.004064822 | 0.00155044 | 0.01157246 | 0 | 0 | 0 |  | 0.2364956 | 0.09020626 | 0.6732981 | 0 | 0 | 0 | 8.853711 | 136.1825 | 124.7635 | 1.870881 | 8658.077 | 94.45823 | 1625.569 | 758.7913 | 1637.63 | 3181.964 | 1.737217 | 12.55
| 0.355 | 0.091 | 0.527 | 0 | 0.027 | 0 |  | 0.006356881 | 0.00155044 | 0.008942358 | 0 | 0.0005300145 | 0 |  | 0.3657648 | 0.08920988 | 0.5145291 | 0 | 0.03049619 | 0 | 8.60146 | 136.8288 | 124.8477 | 1.856764 | 8440.355 | 89.76843 | 1562.384 | 755.7431 | 1619.276 | 3133.939 | 1.750514 | 13.16
| 0.546 | 0.091 | 0.318 | 0 | 0.045 | 0 |  | 0.009777062 | 0.00155044 | 0.005395958 | 0 | 0.0008833575 | 0 |  | 0.5552998 | 0.0880591 | 0.3064698 | 0 | 0.05017133 | 0 | 8.332074 | 137.7765 | 124.7959 | 1.842334 | 8190.989 | 84.6246 | 1459.338 | 754.008 | 1598.316 | 3073.696 | 1.812729 | 10.94
| 0.5 | 0.091 | 0.364 | 0 | 0.045 | 0 |  | 0.008953353 | 0.00155044 | 0.006176506 | 0 | 0.0008833575 | 0 |  | 0.5097659 | 0.08827549 | 0.351664 | 0 | 0.05029463 | 0 | 8.377331 | 137.5488 | 124.8423 | 1.844586 | 8237.364 | 85.52479 | 1486.109 | 753.8952 | 1602.199 | 3086.198 | 1.789508 | 10.87
| 0.455 | 0.091 | 0.409 | 0 | 0.045 | 0 |  | 0.008147551 | 0.00155044 | 0.006940085 | 0 | 0.0008833575 | 0 |  | 0.4650048 | 0.08848822 | 0.3960911 | 0 | 0.05041583 | 0 | 8.42182 | 137.325 | 124.8879 | 1.8468 | 8282.953 | 86.40969 | 1512.425 | 753.7843 | 1606.016 | 3098.489 | 1.76668 | 13.6
| 0.409 | 0.091 | 0.455 | 0 | 0.045 | 0 |  | 0.007323843 | 0.00155044 | 0.007720632 | 0 | 0.0008833575 | 0 |  | 0.4190255 | 0.08870673 | 0.4417274 | 0 | 0.05054032 | 0 | 8.46752 | 137.0951 | 124.9348 | 1.849075 | 8329.782 | 87.31868 | 1539.458 | 753.6704 | 1609.936 | 3111.114 | 1.743232 | 14
| 0.364 | 0.091 | 0.5 | 0 | 0.045 | 0 |  | 0.006518041 | 0.00155044 | 0.008484211 | 0 | 0.0008833575 | 0 |  | 0.3738256 | 0.08892154 | 0.4865902 | 0 | 0.05066271 | 0 | 8.512445 | 136.8691 | 124.9808 | 1.851311 | 8375.817 | 88.21227 | 1566.033 | 753.5584 | 1613.79 | 3123.525 | 1.720181 | 12.19
| 0.346 | 0.091 | 0.518 | 0 | 0.045 | 0 |  | 0.00619572 | 0.00155044 | 0.008789642 | 0 | 0.0008833575 | 0 |  | 0.3556842 | 0.08900776 | 0.5045962 | 0 | 0.05071183 | 0 | 8.530476 | 136.7784 | 124.9993 | 1.852208 | 8394.294 | 88.57092 | 1576.698 | 753.5135 | 1615.337 | 3128.506 | 1.710929 | 11.92
| 0.318 | 0.091 | 0.546 | 0 | 0.045 | 0 |  | 0.005694333 | 0.00155044 | 0.009264758 | 0 | 0.0008833575 | 0 |  | 0.3273943 | 0.0891422 | 0.5326751 | 0 | 0.05078843 | 0 | 8.558594 | 136.637 | 125.0281 | 1.853607 | 8423.107 | 89.1302 | 1593.331 | 753.4434 | 1617.749 | 3136.274 | 1.696502 | 11.49
| 0.273 | 0.091 | 0.591 | 0 | 0.045 | 0 |  | 0.004888531 | 0.00155044 | 0.01002834 | 0 | 0.0008833575 | 0 |  | 0.2817489 | 0.08935913 | 0.57798 | 0 | 0.05091203 | 0 | 8.603962 | 136.4087 | 125.0746 | 1.855865 | 8469.596 | 90.03259 | 1620.168 | 753.3304 | 1621.641 | 3148.807 | 1.673224 | 14.07
| 0.482 | 0.091 | 0.363 | 0 | 0.064 | 0 |  | 0.008631032 | 0.00155044 | 0.006159537 | 0 | 0.001256331 | 0 |  | 0.4904737 | 0.08810652 | 0.3500266 | 0 | 0.07139322 | 0 | 8.31206 | 137.4524 | 125.0093 | 1.840271 | 8198.292 | 84.45002 | 1506.196 | 751.5491 | 1598.841 | 3082.946 | 1.743761 | 14.28
| 0.454 | 0.091 | 0.391 | 0 | 0.064 | 0 |  | 0.008129645 | 0.00155044 | 0.006634653 | 0 | 0.001256331 | 0 |  | 0.4626722 | 0.08823825 | 0.3775896 | 0 | 0.07149996 | 0 | 8.339566 | 137.3134 | 125.0378 | 1.841639 | 8226.519 | 84.99746 | 1522.554 | 751.4768 | 1601.205 | 3090.567 | 1.729529 | 13.97
| 0.436 | 0.091 | 0.409 | 0 | 0.064 | 0 |  | 0.007807324 | 0.00155044 | 0.006940085 | 0 | 0.001256331 | 0 |  | 0.4447558 | 0.08832315 | 0.3953523 | 0 | 0.07156875 | 0 | 8.357292 | 137.2238 | 125.0562 | 1.84252 | 8244.71 | 85.35026 | 1533.096 | 751.4302 | 1602.727 | 3095.478 | 1.720358 | 10.48
| 0.409 | 0.091 | 0.436 | 0 | 0.064 | 0 |  | 0.007323843 | 0.00155044 | 0.007398232 | 0 | 0.001256331 | 0 |  | 0.4178166 | 0.0884508 | 0.4220604 | 0 | 0.07167219 | 0 | 8.383945 | 137.0891 | 125.0839 | 1.843845 | 8272.062 | 85.88073 | 1548.948 | 751.3601 | 1605.017 | 3102.863 | 1.706567 | 4.23
| 0.391 | 0.091 | 0.454 | 0 | 0.064 | 0 |  | 0.007001522 | 0.00155044 | 0.007703663 | 0 | 0.001256331 | 0 |  | 0.3998138 | 0.0885361 | 0.4399088 | 0 | 0.07174131 | 0 | 8.401757 | 136.9991 | 125.1024 | 1.84473 | 8290.341 | 86.23523 | 1559.54 | 751.3133 | 1606.547 | 3107.797 | 1.697351 | 7.38
| 0.363 | 0.091 | 0.482 | 0 | 0.064 | 0 |  | 0.006500134 | 0.00155044 | 0.008178779 | 0 | 0.001256331 | 0 |  | 0.3717403 | 0.08866913 | 0.4677414 | 0 | 0.0718491 | 0 | 8.429532 | 136.8587 | 125.1312 | 1.846111 | 8318.845 | 86.78803 | 1576.059 | 751.2403 | 1608.934 | 3115.493 | 1.68298 | 7.48
| 0.345 | 0.091 | 0.5 | 0 | 0.064 | 0 |  | 0.006177814 | 0.00155044 | 0.008484211 | 0 | 0.001256331 | 0 |  | 0.3536485 | 0.08875486 | 0.4856781 | 0 | 0.07191857 | 0 | 8.447432 | 136.7682 | 125.1498 | 1.847001 | 8337.214 | 87.14428 | 1586.704 | 751.1933 | 1610.471 | 3120.452 | 1.673719 | 10.93
| 0.318 | 0.091 | 0.527 | 0 | 0.064 | 0 |  | 0.005694333 | 0.00155044 | 0.008942358 | 0 | 0.001256331 | 0 |  | 0.3264451 | 0.08888376 | 0.5126481 | 0 | 0.07202302 | 0 | 8.474347 | 136.6322 | 125.1777 | 1.848339 | 8364.834 | 87.67995 | 1602.711 | 751.1225 | 1612.784 | 3127.909 | 1.659793 | 10.85
| 0.454 | 0.091 | 0.382 | 0 | 0.073 | 0 |  | 0.008129645 | 0.00155044 | 0.006481937 | 0 | 0.001433002 | 0 |  | 0.4620422 | 0.08811812 | 0.368396 | 0 | 0.08144361 | 0 | 8.300301 | 137.3102 | 125.1081 | 1.839181 | 8199.422 | 84.32205 | 1527.056 | 750.3895 | 1598.895 | 3086.701 | 1.712246 | 13.88
| 0.427 | 0.091 | 0.409 | 0 | 0.073 | 0 |  | 0.007646163 | 0.00155044 | 0.006940085 | 0 | 0.001433002 | 0 |  | 0.4351906 | 0.08824518 | 0.3950032 | 0 | 0.08156104 | 0 | 8.32681 | 137.176 | 125.1357 | 1.840498 | 8226.645 | 84.8498 | 1542.861 | 750.3181 | 1601.174 | 3094.056 | 1.698476 | 4.38
| 0.409 | 0.091 | 0.427 | 0 | 0.073 | 0 |  | 0.007323843 | 0.00155044 | 0.007245516 | 0 | 0.001433002 | 0 |  | 0.4172464 | 0.08833008 | 0.412784 | 0 | 0.08163952 | 0 | 8.344526 | 137.0862 | 125.1542 | 1.841378 | 8244.838 | 85.20248 | 1553.424 | 750.2704 | 1602.697 | 3098.971 | 1.689274 | 7.59
| 0.382 | 0.091 | 0.454 | 0 | 0.073 | 0 |  | 0.006840362 | 0.00155044 | 0.007703663 | 0 | 0.001433002 | 0 |  | 0.3902653 | 0.08845775 | 0.4395195 | 0 | 0.08175752 | 0 | 8.371162 | 136.9513 | 125.182 | 1.842701 | 8272.192 | 85.73278 | 1569.305 | 750.1987 | 1604.987 | 3106.361 | 1.675437 | 8.59
| 0.363 | 0.091 | 0.473 | 0 | 0.073 | 0 |  | 0.006500134 | 0.00155044 | 0.008026063 | 0 | 0.001433002 | 0 |  | 0.3712317 | 0.08854782 | 0.4583797 | 0 | 0.08184076 | 0 | 8.389953 | 136.8562 | 125.2017 | 1.843635 | 8291.489 | 86.10687 | 1580.509 | 750.1481 | 1606.602 | 3111.574 | 1.665676 | 8.55
| 0.336 | 0.091 | 0.5 | 0 | 0.073 | 0 |  | 0.006016653 | 0.00155044 | 0.008484211 | 0 | 0.001433002 | 0 |  | 0.3441173 | 0.08867612 | 0.4852472 | 0 | 0.08195934 | 0 | 8.416721 | 136.7206 | 125.2296 | 1.844965 | 8318.978 | 86.63979 | 1596.469 | 750.076 | 1608.904 | 3119.001 | 1.651771 | 10.8
| 0.291 | 0.091 | 0.545 | 0 | 0.073 | 0 |  | 0.005210851 | 0.00155044 | 0.00924779 | 0 | 0.001433002 | 0 |  | 0.2987517 | 0.08889078 | 0.5301998 | 0 | 0.08215774 | 0 | 8.461508 | 136.4938 | 125.2764 | 1.84719 | 8364.972 | 87.53142 | 1623.173 | 749.9554 | 1612.754 | 3131.427 | 1.628507 | 12.61
| 0.418 | 0.091 | 0.409 | 0 | 0.082 | 0 |  | 0.007485003 | 0.00155044 | 0.006940085 | 0 | 0.001609674 | 0 |  | 0.4256422 | 0.08816734 | 0.3946548 | 0 | 0.0915357 | 0 | 8.296382 | 137.1282 | 125.2151 | 1.838479 | 8208.612 | 84.35023 | 1552.609 | 749.2081 | 1599.624 | 3092.636 | 1.676632 | 7.72
| 0.391 | 0.091 | 0.436 | 0 | 0.082 | 0 |  | 0.007001522 | 0.00155044 | 0.007398232 | 0 | 0.001609674 | 0 |  | 0.3987229 | 0.08829454 | 0.4213148 | 0 | 0.09166776 | 0 | 8.322901 | 136.9936 | 125.243 | 1.839796 | 8235.864 | 84.87831 | 1568.46 | 749.1349 | 1601.905 | 3100.004 | 1.662803 | 6.89
| 0.372 | 0.091 | 0.455 | 0 | 0.082 | 0 |  | 0.006661295 | 0.00155044 | 0.007720632 | 0 | 0.001609674 | 0 |  | 0.3797332 | 0.08838427 | 0.4401216 | 0 | 0.09176092 | 0 | 8.341607 | 136.8987 | 125.2626 | 1.840725 | 8255.088 | 85.25085 | 1579.642 | 749.0833 | 1603.514 | 3105.201 | 1.653047 | 7.48
| 0.354 | 0.091 | 0.473 | 0 | 0.082 | 0 |  | 0.006338974 | 0.00155044 | 0.008026063 | 0 | 0.001609674 | 0 |  | 0.3617072 | 0.08846944 | 0.457974 | 0 | 0.09184935 | 0 | 8.359365 | 136.8085 | 125.2812 | 1.841606 | 8273.336 | 85.60447 | 1590.257 | 749.0343 | 1605.042 | 3110.134 | 1.643787 | 8.5
| 0.336 | 0.091 | 0.491 | 0 | 0.082 | 0 |  | 0.006016653 | 0.00155044 | 0.008331495 | 0 | 0.001609674 | 0 |  | 0.3436465 | 0.08855479 | 0.4758608 | 0 | 0.09193795 | 0 | 8.377156 | 136.7182 | 125.2999 | 1.84249 | 8291.62 | 85.95878 | 1600.892 | 748.9853 | 1606.572 | 3115.077 | 1.634509 | 9.88
| 0.318 | 0.091 | 0.509 | 0 | 0.082 | 0 |  | 0.005694333 | 0.00155044 | 0.008636927 | 0 | 0.001609674 | 0 |  | 0.3255509 | 0.08864029 | 0.4937821 | 0 | 0.09202672 | 0 | 8.394982 | 136.6278 | 125.3186 | 1.843375 | 8309.939 | 86.31377 | 1611.547 | 748.9361 | 1608.106 | 3120.03 | 1.625212 | 10.98
| 0.5 | 0.091 | 0.318 | 0 | 0.091 | 0 |  | 0.008953353 | 0.00155044 | 0.005395958 | 0 | 0.001786345 | 0 |  | 0.5062368 | 0.08766436 | 0.305096 | 0 | 0.1010028 | 0 | 8.177416 | 137.5312 | 125.2008 | 1.832067 | 8099.505 | 82.08679 | 1509.249 | 748.35 | 1590.449 | 3066.572 | 1.70121 | 19.79
| 0.455 | 0.091 | 0.363 | 0 | 0.091 | 0 |  | 0.008147551 | 0.00155044 | 0.006159537 | 0 | 0.001786345 | 0 |  | 0.4617779 | 0.08787415 | 0.3491034 | 0 | 0.1012445 | 0 | 8.221118 | 137.3089 | 125.2469 | 1.834236 | 8144.447 | 82.95733 | 1535.438 | 748.2267 | 1594.212 | 3078.73 | 1.678329 | 19.27
| 0.409 | 0.091 | 0.409 | 0 | 0.091 | 0 |  | 0.007323843 | 0.00155044 | 0.006940085 | 0 | 0.001786345 | 0 |  | 0.4161106 | 0.08808964 | 0.394307 | 0 | 0.1014928 | 0 | 8.266008 | 137.0806 | 125.2943 | 1.836464 | 8190.61 | 83.85153 | 1562.339 | 748.0999 | 1598.076 | 3091.219 | 1.654827 | 14.3
| 0.382 | 0.091 | 0.436 | 0 | 0.091 | 0 |  | 0.006840362 | 0.00155044 | 0.007398232 | 0 | 0.001786345 | 0 |  | 0.3892014 | 0.08821661 | 0.4209429 | 0 | 0.1016391 | 0 | 8.292459 | 136.946 | 125.3223 | 1.837777 | 8217.812 | 84.37844 | 1578.19 | 748.0253 | 1600.353 | 3098.578 | 1.640979 | 7.81
| 0.363 | 0.091 | 0.455 | 0 | 0.091 | 0 |  | 0.006500134 | 0.00155044 | 0.007720632 | 0 | 0.001786345 | 0 |  | 0.3702187 | 0.08830619 | 0.4397328 | 0 | 0.1017423 | 0 | 8.311118 | 136.8511 | 125.342 | 1.838703 | 8237.001 | 84.75013 | 1589.372 | 747.9726 | 1601.959 | 3103.769 | 1.63121 | 10.27
| 0.318 | 0.091 | 0.5 | 0 | 0.091 | 0 |  | 0.005694333 | 0.00155044 | 0.008484211 | 0 | 0.001786345 | 0 |  | 0.3251057 | 0.08851906 | 0.4843878 | 0 | 0.1019875 | 0 | 8.355463 | 136.6255 | 125.3888 | 1.840903 | 8282.605 | 85.63348 | 1615.947 | 747.8474 | 1605.777 | 3116.106 | 1.607993 | 10.57
| 0.273 | 0.091 | 0.545 | 0 | 0.091 | 0 |  | 0.004888531 | 0.00155044 | 0.00924779 | 0 | 0.001786345 | 0 |  | 0.2797746 | 0.08873296 | 0.5292585 | 0 | 0.102234 | 0 | 8.400022 | 136.3989 | 125.4359 | 1.843115 | 8328.428 | 86.5211 | 1642.65 | 747.7216 | 1609.612 | 3128.503 | 1.584664 | 13.45
| 0.345 | 0.091 | 0.455 | 0 | 0.109 | 0 |  | 0.006177814 | 0.00155044 | 0.007720632 | 0 | 0.002139688 | 0 |  | 0.3512402 | 0.08815043 | 0.4389572 | 0 | 0.1216522 | 0 | 8.250302 | 136.7562 | 125.5003 | 1.834669 | 8200.923 | 83.75135 | 1608.782 | 745.757 | 1598.857 | 3100.913 | 1.58765 | 17.33
| 0.464 | 0.091 | 0.318 | 0 | 0.127 | 0 |  | 0.008308712 | 0.00155044 | 0.005395958 | 0 | 0.002493031 | 0 |  | 0.4681454 | 0.0873579 | 0.3040295 | 0 | 0.1404672 | 0 | 8.057344 | 137.3407 | 125.5151 | 1.824097 | 8028.478 | 80.11649 | 1547.998 | 743.9574 | 1584.342 | 3061.042 | 1.614628 | 20.43
| 0.418 | 0.091 | 0.364 | 0 | 0.127 | 0 |  | 0.007485003 | 0.00155044 | 0.006176506 | 0 | 0.002493031 | 0 |  | 0.4227626 | 0.08757086 | 0.348857 | 0 | 0.1408096 | 0 | 8.10157 | 137.1138 | 125.5629 | 1.826287 | 8074.087 | 80.99851 | 1574.772 | 743.821 | 1588.159 | 3073.414 | 1.591109 | 19.05
| 0.373 | 0.091 | 0.409 | 0 | 0.127 | 0 |  | 0.006679201 | 0.00155044 | 0.006940085 | 0 | 0.002493031 | 0 |  | 0.3781517 | 0.0877802 | 0.3929219 | 0 | 0.1411462 | 0 | 8.145044 | 136.8908 | 125.6099 | 1.828439 | 8118.921 | 81.86551 | 1601.089 | 743.6869 | 1591.912 | 3085.575 | 1.567991 | 20.25
| 0.318 | 0.091 | 0.455 | 0 | 0.136 | 0 |  | 0.005694333 | 0.00155044 | 0.007720632 | 0 | 0.002669703 | 0 |  | 0.3228975 | 0.08791783 | 0.437799 | 0 | 0.1513857 | 0 | 8.159478 | 136.6145 | 125.7368 | 1.828646 | 8147.044 | 82.25976 | 1637.768 | 742.4482 | 1594.225 | 3096.648 | 1.522597 | 19.78
| 0.273 | 0.091 | 0.5 | 0 | 0.136 | 0 |  | 0.004888531 | 0.00155044 | 0.008484211 | 0 | 0.002669703 | 0 |  | 0.2778698 | 0.08812883 | 0.4822524 | 0 | 0.151749 | 0 | 8.203263 | 136.3893 | 125.7844 | 1.830813 | 8192.231 | 83.13324 | 1664.341 | 742.3103 | 1598.007 | 3108.914 | 1.499222 | 11.6
| 0.48 | 0.2 | 0.3 | 0 | 0.02 | 0 |  | 0.008595219 | 0.003407561 | 0.005090527 | 0 | 0.0003926034 | 0 |  | 0.4915511 | 0.1948747 | 0.2911216 | 0 | 0.02245255 | 0 | 8.613513 | 137.4578 | 124.6656 | 1.855656 | 8334.585 | 86.85914 | 1480.982 | 754.4264 | 1621.491 | 3119.803 | 1.708898 | 13.69
| 0.455 | 0.2 | 0.325 | 0 | 0.02 | 0 |  | 0.008147551 | 0.003407561 | 0.005514737 | 0 | 0.0003926034 | 0 |  | 0.4665754 | 0.1951365 | 0.3158054 | 0 | 0.02248271 | 0 | 8.63863 | 137.3329 | 124.6908 | 1.856905 | 8360.128 | 87.35421 | 1495.645 | 754.3653 | 1623.644 | 3126.699 | 1.696065 | 13.09
| 0.43 | 0.2 | 0.35 | 0 | 0.02 | 0 |  | 0.007699884 | 0.003407561 | 0.005938948 | 0 | 0.0003926034 | 0 |  | 0.4415325 | 0.1953989 | 0.3405556 | 0 | 0.02251296 | 0 | 8.663815 | 137.2077 | 124.7161 | 1.858157 | 8385.74 | 87.85061 | 1510.347 | 754.304 | 1625.803 | 3133.614 | 1.683197 | 12.11
| 0.56 | 0.2 | 0.2 | 0 | 0.04 | 0 |  | 0.01002776 | 0.003407561 | 0.003393684 | 0 | 0.0007852067 | 0 |  | 0.5692993 | 0.1934553 | 0.1926674 | 0 | 0.04457803 | 0 | 8.445844 | 137.8465 | 124.7427 | 1.846194 | 8193.074 | 83.78366 | 1444.583 | 752.1978 | 1609.472 | 3089.256 | 1.711306 | 13.81
| 0.51 | 0.2 | 0.25 | 0 | 0.04 | 0 |  | 0.00913242 | 0.003407561 | 0.004242105 | 0 | 0.0007852067 | 0 |  | 0.5198536 | 0.1939719 | 0.2414775 | 0 | 0.04469708 | 0 | 8.49533 | 137.5993 | 124.793 | 1.848652 | 8243.477 | 84.75967 | 1473.636 | 752.0704 | 1613.721 | 3102.884 | 1.685799 | 13.58
| 0.485 | 0.2 | 0.275 | 0 | 0.04 | 0 |  | 0.008684752 | 0.003407561 | 0.004666316 | 0 | 0.0007852067 | 0 |  | 0.4950315 | 0.1942313 | 0.2659804 | 0 | 0.04475684 | 0 | 8.520172 | 137.4752 | 124.8183 | 1.849886 | 8268.78 | 85.24964 | 1488.221 | 752.0065 | 1615.854 | 3109.726 | 1.672995 | 6.99
| 0.46 | 0.2 | 0.3 | 0 | 0.04 | 0 |  | 0.008237085 | 0.003407561 | 0.005090527 | 0 | 0.0007852067 | 0 |  | 0.4701431 | 0.1944913 | 0.2905489 | 0 | 0.04481676 | 0 | 8.545081 | 137.3507 | 124.8436 | 1.851123 | 8294.15 | 85.74092 | 1502.845 | 751.9423 | 1617.992 | 3116.586 | 1.660156 | 8.28
| 0.41 | 0.2 | 0.35 | 0 | 0.04 | 0 |  | 0.007341749 | 0.003407561 | 0.005938948 | 0 | 0.0007852067 | 0 |  | 0.4201656 | 0.1950135 | 0.3398838 | 0 | 0.04493709 | 0 | 8.595099 | 137.1008 | 124.8944 | 1.853608 | 8345.096 | 86.72743 | 1532.211 | 751.8136 | 1622.287 | 3130.361 | 1.634376 | 11.56
| 0.36 | 0.2 | 0.4 | 0 | 0.04 | 0 |  | 0.006446414 | 0.003407561 | 0.006787369 | 0 | 0.0007852067 | 0 |  | 0.3699191 | 0.1955385 | 0.3894843 | 0 | 0.04505807 | 0 | 8.645387 | 136.8496 | 124.9455 | 1.856106 | 8396.315 | 87.71925 | 1561.735 | 751.6841 | 1626.605 | 3144.21 | 1.608457 | 13.08
| 0.31 | 0.2 | 0.45 | 0 | 0.04 | 0 |  | 0.005551079 | 0.003407561 | 0.00763579 | 0 | 0.0007852067 | 0 |  | 0.3194013 | 0.1960663 | 0.4393527 | 0 | 0.0451797 | 0 | 8.695946 | 136.597 | 124.9969 | 1.858617 | 8447.811 | 88.71642 | 1591.418 | 751.5539 | 1630.946 | 3158.134 | 1.582397 | 13.64
| 0.25 | 0.2 | 0.51 | 0 | 0.04 | 0 |  | 0.004476677 | 0.003407561 | 0.008653895 | 0 | 0.0007852067 | 0 |  | 0.2584188 | 0.1967035 | 0.4995512 | 0 | 0.04532652 | 0 | 8.756979 | 136.2921 | 125.0589 | 1.861649 | 8509.975 | 89.92016 | 1627.251 | 751.3968 | 1636.187 | 3174.943 | 1.55094 | 13.57
| 0.6 | 0.2 | 0.15 | 0 | 0.05 | 0 |  | 0.01074402 | 0.003407561 | 0.002545263 | 0 | 0.0009815084 | 0 |  | 0.6077501 | 0.1927533 | 0.1439762 | 0 | 0.05552034 | 0 | 8.362922 | 138.0388 | 124.7809 | 1.841515 | 8123.089 | 82.26266 | 1426.581 | 751.0957 | 1603.527 | 3074.149 | 1.712496 | 13.61
| 0.525 | 0.2 | 0.225 | 0 | 0.05 | 0 |  | 0.009401021 | 0.003407561 | 0.003817895 | 0 | 0.0009815084 | 0 |  | 0.5339067 | 0.1935236 | 0.2168275 | 0 | 0.05574223 | 0 | 8.436648 | 137.6695 | 124.8563 | 1.845175 | 8198.239 | 83.71722 | 1469.989 | 750.9006 | 1609.862 | 3094.484 | 1.67433 | 12.04
| 0.465 | 0.2 | 0.275 | 0 | 0.06 | 0 |  | 0.008326618 | 0.003407561 | 0.004666316 | 0 | 0.00117781 | 0 |  | 0.4736872 | 0.1938504 | 0.2654588 | 0 | 0.06700362 | 0 | 8.452149 | 137.3684 | 124.9953 | 1.84538 | 8228.608 | 84.13825 | 1509.998 | 749.5353 | 1612.378 | 3106.539 | 1.624485 | 5.44
| 0.415 | 0.2 | 0.325 | 0 | 0.06 | 0 |  | 0.007431283 | 0.003407561 | 0.005514737 | 0 | 0.00117781 | 0 |  | 0.4238844 | 0.1943691 | 0.3145636 | 0 | 0.06718292 | 0 | 8.501753 | 137.1194 | 125.0464 | 1.847841 | 8279.209 | 85.11721 | 1539.286 | 749.4006 | 1616.643 | 3120.242 | 1.598694 | 9.7
| 0.365 | 0.2 | 0.375 | 0 | 0.06 | 0 |  | 0.006535948 | 0.003407561 | 0.006363158 | 0 | 0.00117781 | 0 |  | 0.3738143 | 0.1948907 | 0.3639318 | 0 | 0.06736318 | 0 | 8.551624 | 136.8691 | 125.0977 | 1.850315 | 8330.082 | 86.10143 | 1568.731 | 749.265 | 1620.932 | 3134.018 | 1.572765 | 11.6
| 0.315 | 0.2 | 0.425 | 0 | 0.06 | 0 |  | 0.005640612 | 0.003407561 | 0.007211579 | 0 | 0.00117781 | 0 |  | 0.3234748 | 0.195415 | 0.4135658 | 0 | 0.06754442 | 0 | 8.601763 | 136.6174 | 125.1493 | 1.852803 | 8381.229 | 87.09094 | 1598.335 | 749.1288 | 1625.243 | 3147.869 | 1.546696 | 13.9
| 0.265 | 0.2 | 0.475 | 0 | 0.06 | 0 |  | 0.004745277 | 0.003407561 | 0.00806 | 0 | 0.00117781 | 0 |  | 0.2728637 | 0.1959422 | 0.4634675 | 0 | 0.06772663 | 0 | 8.652172 | 136.3643 | 125.2012 | 1.855303 | 8432.652 | 88.08579 | 1628.098 | 748.9918 | 1629.578 | 3161.794 | 1.520487 | 14.63
| 0.58 | 0.2 | 0.15 | 0 | 0.07 | 0 |  | 0.01038589 | 0.003407561 | 0.002545263 | 0 | 0.001374112 | 0 |  | 0.5863485 | 0.1923782 | 0.1436961 | 0 | 0.07757722 | 0 | 8.295721 | 137.9317 | 124.9567 | 1.83706 | 8083.505 | 81.16552 | 1448.313 | 748.6451 | 1600.102 | 3071.055 | 1.664278 | 20.13
| 0.53 | 0.2 | 0.2 | 0 | 0.07 | 0 |  | 0.009490554 | 0.003407561 | 0.003393684 | 0 | 0.001374112 | 0 |  | 0.5372241 | 0.1928891 | 0.1921036 | 0 | 0.07778323 | 0 | 8.344532 | 137.6861 | 125.0073 | 1.83948 | 8133.336 | 82.12914 | 1477.214 | 748.509 | 1604.302 | 3084.559 | 1.638789 | 7.17
| 0.505 | 0.2 | 0.225 | 0 | 0.07 | 0 |  | 0.009042887 | 0.003407561 | 0.003817895 | 0 | 0.001374112 | 0 |  | 0.512564 | 0.1931455 | 0.2164038 | 0 | 0.07788665 | 0 | 8.369035 | 137.5628 | 125.0326 | 1.840695 | 8158.351 | 82.61287 | 1491.722 | 748.4406 | 1606.411 | 3091.338 | 1.625994 | 5.02
| 0.48 | 0.2 | 0.25 | 0 | 0.07 | 0 |  | 0.008595219 | 0.003407561 | 0.004242105 | 0 | 0.001374112 | 0 |  | 0.4878381 | 0.1934027 | 0.2407688 | 0 | 0.07799035 | 0 | 8.393603 | 137.4392 | 125.0581 | 1.841913 | 8183.432 | 83.09788 | 1506.269 | 748.3721 | 1608.525 | 3098.135 | 1.613165 | 6.24
| 0.43 | 0.2 | 0.3 | 0 | 0.07 | 0 |  | 0.007699884 | 0.003407561 | 0.005090527 | 0 | 0.001374112 | 0 |  | 0.4381884 | 0.193919 | 0.289694 | 0 | 0.07819857 | 0 | 8.442936 | 137.1909 | 125.1092 | 1.844359 | 8233.796 | 84.0718 | 1535.479 | 748.2345 | 1612.771 | 3111.784 | 1.587403 | 7.52
| 0.405 | 0.2 | 0.325 | 0 | 0.07 | 0 |  | 0.007252216 | 0.003407561 | 0.005514737 | 0 | 0.001374112 | 0 |  | 0.413264 | 0.1941782 | 0.3142546 | 0 | 0.07830309 | 0 | 8.467702 | 137.0663 | 125.1349 | 1.845586 | 8259.079 | 84.56071 | 1550.143 | 748.1655 | 1614.902 | 3118.636 | 1.574471 | 9.15
| 0.38 | 0.2 | 0.35 | 0 | 0.07 | 0 |  | 0.006804548 | 0.003407561 | 0.005938948 | 0 | 0.001374112 | 0 |  | 0.3882729 | 0.1944381 | 0.338881 | 0 | 0.0784079 | 0 | 8.492534 | 136.9414 | 125.1606 | 1.846818 | 8284.429 | 85.05093 | 1564.846 | 748.0962 | 1617.039 | 3125.506 | 1.561504 | 10.73
| 0.355 | 0.2 | 0.375 | 0 | 0.07 | 0 |  | 0.006356881 | 0.003407561 | 0.006363158 | 0 | 0.001374112 | 0 |  | 0.3632148 | 0.1946987 | 0.3635735 | 0 | 0.07851299 | 0 | 8.517432 | 136.8161 | 125.1864 | 1.848052 | 8309.848 | 85.54247 | 1579.588 | 748.0268 | 1619.181 | 3132.394 | 1.548502 | 11.05
| 0.33 | 0.2 | 0.4 | 0 | 0.07 | 0 |  | 0.005909213 | 0.003407561 | 0.006787369 | 0 | 0.001374112 | 0 |  | 0.3380894 | 0.19496 | 0.3883322 | 0 | 0.07861836 | 0 | 8.542397 | 136.6904 | 125.2122 | 1.84929 | 8335.335 | 86.03532 | 1594.37 | 747.9572 | 1621.33 | 3139.301 | 1.535466 | 11.78
| 0.28 | 0.2 | 0.45 | 0 | 0.07 | 0 |  | 0.005013878 | 0.003407561 | 0.00763579 | 0 | 0.001374112 | 0 |  | 0.2876358 | 0.1954848 | 0.4380495 | 0 | 0.07882995 | 0 | 8.592529 | 136.4382 | 125.2642 | 1.851775 | 8386.514 | 87.02501 | 1624.053 | 747.8173 | 1625.644 | 3153.17 | 1.509287 | 13.11
| 0.25 | 0.2 | 0.48 | 0 | 0.07 | 0 |  | 0.004476677 | 0.003407561 | 0.008144842 | 0 | 0.001374112 | 0 |  | 0.2572331 | 0.1958009 | 0.4680085 | 0 | 0.07895745 | 0 | 8.622738 | 136.2862 | 125.2955 | 1.853273 | 8417.354 | 87.62138 | 1641.939 | 747.7331 | 1628.244 | 3161.528 | 1.493513 | 14.14
| 0.445 | 0.2 | 0.275 | 0 | 0.08 | 0 |  | 0.007968484 | 0.003407561 | 0.004666316 | 0 | 0.001570413 | 0 |  | 0.4524264 | 0.193471 | 0.2649393 | 0 | 0.08916332 | 0 | 8.384391 | 137.2621 | 125.1717 | 1.840892 | 8188.593 | 83.03122 | 1531.69 | 747.0739 | 1608.916 | 3103.365 | 1.576165 | 6.74
| 0.395 | 0.2 | 0.325 | 0 | 0.08 | 0 |  | 0.007073149 | 0.003407561 | 0.005514737 | 0 | 0.001570413 | 0 |  | 0.4026645 | 0.1939877 | 0.3139463 | 0 | 0.08940145 | 0 | 8.433717 | 137.0133 | 125.2231 | 1.843336 | 8238.988 | 84.0053 | 1560.978 | 746.9328 | 1613.164 | 3117.032 | 1.550296 | 8.64
| 0.37 | 0.2 | 0.35 | 0 | 0.08 | 0 |  | 0.006625481 | 0.003407561 | 0.005938948 | 0 | 0.001570413 | 0 |  | 0.3776838 | 0.1942471 | 0.3385481 | 0 | 0.08952099 | 0 | 8.458479 | 136.8884 | 125.249 | 1.844563 | 8264.287 | 84.4943 | 1575.681 | 746.862 | 1615.296 | 3123.893 | 1.537309 | 10.01
| 0.345 | 0.2 | 0.375 | 0 | 0.08 | 0 |  | 0.006177814 | 0.003407561 | 0.006363158 | 0 | 0.001570413 | 0 |  | 0.3526361 | 0.1945072 | 0.3632158 | 0 | 0.08964086 | 0 | 8.483308 | 136.7632 | 125.2748 | 1.845793 | 8289.653 | 84.9846 | 1590.423 | 746.7909 | 1617.434 | 3130.773 | 1.524288 | 11.07
| 0.295 | 0.2 | 0.425 | 0 | 0.08 | 0 |  | 0.005282478 | 0.003407561 | 0.007211579 | 0 | 0.001570413 | 0 |  | 0.3023391 | 0.1950295 | 0.4127499 | 0 | 0.08988155 | 0 | 8.533164 | 136.5117 | 125.3268 | 1.848264 | 8340.591 | 85.96916 | 1620.027 | 746.6483 | 1621.728 | 3144.587 | 1.49814 | 12.41
| 0.485 | 0.2 | 0.225 | 0 | 0.09 | 0 |  | 0.008684752 | 0.003407561 | 0.003817895 | 0 | 0.001766715 | 0 |  | 0.4913045 | 0.1927689 | 0.2159819 | 0 | 0.09994471 | 0 | 8.301686 | 137.4565 | 125.2083 | 1.836232 | 8118.618 | 81.51282 | 1513.371 | 745.9902 | 1602.973 | 3088.205 | 1.577846 | 6.76
| 0.41 | 0.2 | 0.3 | 0 | 0.09 | 0 |  | 0.007341749 | 0.003407561 | 0.005090527 | 0 | 0.001766715 | 0 |  | 0.4169896 | 0.1935394 | 0.2891268 | 0 | 0.1003442 | 0 | 8.375173 | 137.0849 | 125.2854 | 1.839871 | 8193.757 | 82.9645 | 1557.128 | 745.7748 | 1609.307 | 3108.598 | 1.539139 | 8.33
| 0.36 | 0.2 | 0.35 | 0 | 0.09 | 0 |  | 0.006446414 | 0.003407561 | 0.005938948 | 0 | 0.001766715 | 0 |  | 0.3671154 | 0.1940565 | 0.3382158 | 0 | 0.1006123 | 0 | 8.424492 | 136.8356 | 125.3372 | 1.842313 | 8244.184 | 83.93875 | 1586.495 | 745.6301 | 1613.557 | 3122.284 | 1.513161 | 10.18
| 0.31 | 0.2 | 0.4 | 0 | 0.09 | 0 |  | 0.005551079 | 0.003407561 | 0.006787369 | 0 | 0.001766715 | 0 |  | 0.316974 | 0.1945763 | 0.3875678 | 0 | 0.1008818 | 0 | 8.474075 | 136.5849 | 125.3892 | 1.844768 | 8294.881 | 84.91822 | 1616.019 | 745.4847 | 1617.83 | 3136.044 | 1.487045 | 11.79
| 0.26 | 0.2 | 0.45 | 0 | 0.09 | 0 |  | 0.004655744 | 0.003407561 | 0.00763579 | 0 | 0.001766715 | 0 |  | 0.2665633 | 0.195099 | 0.437185 | 0 | 0.1011528 | 0 | 8.523925 | 136.3328 | 125.4415 | 1.847237 | 8345.851 | 85.90296 | 1645.702 | 745.3386 | 1622.126 | 3149.877 | 1.460788 | 13.55
| 0.55 | 0.2 | 0.15 | 0 | 0.1 | 0 |  | 0.009848688 | 0.003407561 | 0.002545263 | 0 | 0.001963017 | 0 |  | 0.5544019 | 0.1918183 | 0.1432778 | 0 | 0.110502 | 0 | 8.195408 | 137.772 | 125.2191 | 1.830409 | 8024.418 | 79.52781 | 1480.752 | 744.9871 | 1594.989 | 3066.438 | 1.592301 | 20.37
| 0.5 | 0.2 | 0.2 | 0 | 0.1 | 0 |  | 0.008953353 | 0.003407561 | 0.003393684 | 0 | 0.001963017 | 0 |  | 0.5053362 | 0.1923262 | 0.191543 | 0 | 0.1107946 | 0 | 8.243811 | 137.5267 | 125.2702 | 1.832804 | 8073.947 | 80.48427 | 1509.654 | 744.8416 | 1599.164 | 3079.89 | 1.566696 | 14.32
| 0.45 | 0.2 | 0.25 | 0 | 0.1 | 0 |  | 0.008058018 | 0.003407561 | 0.004242105 | 0 | 0.001963017 | 0 |  | 0.4560101 | 0.1928368 | 0.2400644 | 0 | 0.1110888 | 0 | 8.292472 | 137.2801 | 125.3216 | 1.835212 | 8123.739 | 81.44581 | 1538.71 | 744.6954 | 1603.36 | 3093.414 | 1.540955 | 15.76
| 0.375 | 0.2 | 0.325 | 0 | 0.1 | 0 |  | 0.006715015 | 0.003407561 | 0.005514737 | 0 | 0.001963017 | 0 |  | 0.3815278 | 0.1936078 | 0.3133315 | 0 | 0.111533 | 0 | 8.365948 | 136.9076 | 125.3992 | 1.838849 | 8198.924 | 82.89774 | 1582.585 | 744.4747 | 1609.698 | 3113.835 | 1.502086 | 10.85
| 0.325 | 0.2 | 0.375 | 0 | 0.1 | 0 |  | 0.005819679 | 0.003407561 | 0.006363158 | 0 | 0.001963017 | 0 |  | 0.3315411 | 0.1941253 | 0.3625026 | 0 | 0.111831 | 0 | 8.41526 | 136.6577 | 125.4513 | 1.841289 | 8249.383 | 83.87216 | 1612.03 | 744.3266 | 1613.951 | 3127.54 | 1.476001 | 11.34
| 0.275 | 0.2 | 0.425 | 0 | 0.1 | 0 |  | 0.004924344 | 0.003407561 | 0.007211579 | 0 | 0.001963017 | 0 |  | 0.2812866 | 0.1946455 | 0.4119372 | 0 | 0.1121307 | 0 | 8.464836 | 136.4064 | 125.5036 | 1.843742 | 8300.112 | 84.8518 | 1641.633 | 744.1776 | 1618.226 | 3141.319 | 1.449776 | 12.94
| 0.25 | 0.2 | 0.45 | 0 | 0.1 | 0 |  | 0.004476677 | 0.003407561 | 0.00763579 | 0 | 0.001963017 | 0 |  | 0.2560582 | 0.1949066 | 0.436754 | 0 | 0.1122812 | 0 | 8.489724 | 136.2803 | 125.5299 | 1.844974 | 8325.579 | 85.34359 | 1656.494 | 744.1028 | 1620.373 | 3148.236 | 1.43661 | 13.2
| 0.405 | 0.2 | 0.275 | 0 | 0.12 | 0 |  | 0.007252216 | 0.003407561 | 0.004666316 | 0 | 0.00235562 | 0 |  | 0.4101535 | 0.1927167 | 0.2639063 | 0 | 0.1332235 | 0 | 8.249669 | 137.0508 | 125.5224 | 1.831968 | 8109.031 | 80.83009 | 1574.819 | 742.1798 | 1602.032 | 3097.054 | 1.48009 | 14.41
| 0.38 | 0.2 | 0.3 | 0 | 0.12 | 0 |  | 0.006804548 | 0.003407561 | 0.005090527 | 0 | 0.00235562 | 0 |  | 0.3853466 | 0.1929727 | 0.2882802 | 0 | 0.1334005 | 0 | 8.274024 | 136.9267 | 125.5485 | 1.833172 | 8133.991 | 81.31166 | 1589.444 | 742.1031 | 1604.136 | 3103.843 | 1.467095 | 10.09
| 0.33 | 0.2 | 0.35 | 0 | 0.12 | 0 |  | 0.005909213 | 0.003407561 | 0.005938948 | 0 | 0.00235562 | 0 |  | 0.3355345 | 0.1934868 | 0.3372229 | 0 | 0.1337559 | 0 | 8.322929 | 136.6777 | 125.6008 | 1.835589 | 8184.111 | 82.27865 | 1618.81 | 741.9491 | 1608.36 | 3117.476 | 1.441002 | 11.97
| 0.47 | 0.2 | 0.2 | 0 | 0.13 | 0 |  | 0.008416152 | 0.003407561 | 0.003393684 | 0 | 0.002551922 | 0 |  | 0.4736339 | 0.1917666 | 0.1909856 | 0 | 0.1436139 | 0 | 8.143677 | 137.3682 | 125.5317 | 1.826168 | 8014.903 | 78.84898 | 1541.906 | 741.1956 | 1594.054 | 3075.248 | 1.495022 | 19.61
| 0.42 | 0.2 | 0.25 | 0 | 0.13 | 0 |  | 0.007520817 | 0.003407561 | 0.004242105 | 0 | 0.002551922 | 0 |  | 0.4243677 | 0.1922742 | 0.239364 | 0 | 0.1439941 | 0 | 8.19193 | 137.1218 | 125.5836 | 1.828551 | 8064.393 | 79.80339 | 1570.963 | 741.0402 | 1598.226 | 3088.72 | 1.469167 | 19.75
| 0.37 | 0.2 | 0.3 | 0 | 0.13 | 0 |  | 0.006625481 | 0.003407561 | 0.005090527 | 0 | 0.002551922 | 0 |  | 0.37484 | 0.1927845 | 0.2879992 | 0 | 0.1443763 | 0 | 8.240439 | 136.8742 | 125.6358 | 1.830947 | 8114.147 | 80.76286 | 1600.174 | 740.884 | 1602.419 | 3102.264 | 1.443174 | 18.63
| 0.32 | 0.2 | 0.35 | 0 | 0.13 | 0 |  | 0.005730146 | 0.003407561 | 0.005938948 | 0 | 0.002551922 | 0 |  | 0.3250487 | 0.1932976 | 0.3368932 | 0 | 0.1447605 | 0 | 8.289207 | 136.6252 | 125.6883 | 1.833356 | 8164.165 | 81.72744 | 1629.54 | 740.7269 | 1606.634 | 3115.88 | 1.417043 | 13.5
| 0.27 | 0.2 | 0.4 | 0 | 0.13 | 0 |  | 0.004834811 | 0.003407561 | 0.006787369 | 0 | 0.002551922 | 0 |  | 0.2749917 | 0.1938134 | 0.3860482 | 0 | 0.1451468 | 0 | 8.338235 | 136.375 | 125.741 | 1.835778 | 8214.45 | 82.69717 | 1659.063 | 740.569 | 1610.872 | 3129.568 | 1.390772 | 14.07
| 0.5 | 0.2 | 0.15 | 0 | 0.15 | 0 |  | 0.008953353 | 0.003407561 | 0.002545263 | 0 | 0.002944525 | 0 |  | 0.5015687 | 0.1908923 | 0.1425862 | 0 | 0.1649529 | 0 | 8.029512 | 137.5078 | 125.6531 | 1.81941 | 7926.699 | 76.81936 | 1534.399 | 738.9374 | 1586.533 | 3058.801 | 1.473266 | 18.41
| 0.68 | 0.3 | 0 | 0 | 0.02 | 0 |  | 0.01217656 | 0.005111342 | 0 | 0 | 0.0003926034 | 0 |  | 0.6886998 | 0.2890948 | 0 | 0 | 0.02220544 | 0 | 8.511573 | 138.4435 | 124.4667 | 1.848686 | 8133.754 | 82.08531 | 1361.385 | 752.67 | 1614.57 | 3081.036 | 1.70237 | 17.56
| 0.655 | 0.3 | 0.025 | 0 | 0.02 | 0 |  | 0.01172889 | 0.005111342 | 0.0004242105 | 0 | 0.0003926034 | 0 |  | 0.6642612 | 0.2894788 | 0.024025 | 0 | 0.02223494 | 0 | 8.536278 | 138.3213 | 124.4914 | 1.849913 | 8158.748 | 82.56858 | 1375.727 | 752.6072 | 1616.69 | 3087.805 | 1.68967 | 9.25
| 0.63 | 0.3 | 0.05 | 0 | 0.02 | 0 |  | 0.01128122 | 0.005111342 | 0.0008484211 | 0 | 0.0003926034 | 0 |  | 0.6397576 | 0.2898639 | 0.04811391 | 0 | 0.02226451 | 0 | 8.561048 | 138.1988 | 124.5161 | 1.851142 | 8183.81 | 83.05314 | 1390.107 | 752.5443 | 1618.817 | 3094.592 | 1.676936 | 5.11
| 0.605 | 0.3 | 0.075 | 0 | 0.02 | 0 |  | 0.01083356 | 0.005111342 | 0.001272632 | 0 | 0.0003926034 | 0 |  | 0.6151888 | 0.29025 | 0.072267 | 0 | 0.02229417 | 0 | 8.585885 | 138.0759 | 124.5409 | 1.852375 | 8208.938 | 83.53899 | 1404.526 | 752.4812 | 1620.948 | 3101.397 | 1.664168 | 1.86
| 0.58 | 0.3 | 0.1 | 0 | 0.02 | 0 |  | 0.01038589 | 0.005111342 | 0.001696842 | 0 | 0.0003926034 | 0 |  | 0.5905544 | 0.2906372 | 0.09648452 | 0 | 0.02232391 | 0 | 8.610787 | 137.9528 | 124.5657 | 1.85361 | 8234.133 | 84.02613 | 1418.984 | 752.418 | 1623.086 | 3108.22 | 1.651366 | 2.57
| 0.53 | 0.3 | 0.15 | 0 | 0.02 | 0 |  | 0.009490554 | 0.005111342 | 0.002545263 | 0 | 0.0003926034 | 0 |  | 0.5410879 | 0.2914145 | 0.1451139 | 0 | 0.02238362 | 0 | 8.660792 | 137.7054 | 124.6156 | 1.856092 | 8284.725 | 85.00433 | 1448.014 | 752.291 | 1627.378 | 3121.92 | 1.62566 | 7.3
| 0.505 | 0.3 | 0.175 | 0 | 0.02 | 0 |  | 0.009042887 | 0.005111342 | 0.002969474 | 0 | 0.0003926034 | 0 |  | 0.5162553 | 0.2918048 | 0.1695263 | 0 | 0.02241359 | 0 | 8.685895 | 137.5813 | 124.6406 | 1.857338 | 8310.123 | 85.49539 | 1462.588 | 752.2272 | 1629.533 | 3128.798 | 1.612755 | 9.98
| 0.455 | 0.3 | 0.225 | 0 | 0.02 | 0 |  | 0.008147551 | 0.005111342 | 0.003817895 | 0 | 0.0003926034 | 0 |  | 0.4663901 | 0.2925884 | 0.2185477 | 0 | 0.02247379 | 0 | 8.736303 | 137.332 | 124.6909 | 1.85984 | 8361.123 | 86.48147 | 1491.852 | 752.0992 | 1633.859 | 3142.609 | 1.586841 | 12.38
| 0.43 | 0.3 | 0.25 | 0 | 0.02 | 0 |  | 0.007699884 | 0.005111342 | 0.004242105 | 0 | 0.0003926034 | 0 |  | 0.4413569 | 0.2929818 | 0.2431572 | 0 | 0.022504 | 0 | 8.761609 | 137.2068 | 124.7162 | 1.861096 | 8386.726 | 86.9765 | 1506.543 | 752.0349 | 1636.032 | 3149.543 | 1.573832 | 13.47
| 0.38 | 0.3 | 0.3 | 0 | 0.02 | 0 |  | 0.006804548 | 0.005111342 | 0.005090527 | 0 | 0.0003926034 | 0 |  | 0.391088 | 0.2937718 | 0.2925755 | 0 | 0.02256468 | 0 | 8.812425 | 136.9554 | 124.7669 | 1.863618 | 8438.138 | 87.97056 | 1536.045 | 751.9058 | 1640.393 | 3163.466 | 1.547708 | 13.94
| 0.33 | 0.3 | 0.35 | 0 | 0.02 | 0 |  | 0.005909213 | 0.005111342 | 0.005938948 | 0 | 0.0003926034 | 0 |  | 0.3405473 | 0.2945661 | 0.3422609 | 0 | 0.02262569 | 0 | 8.863516 | 136.7027 | 124.8178 | 1.866153 | 8489.829 | 88.97 | 1565.706 | 751.776 | 1644.779 | 3177.464 | 1.521443 | 15.54
| 0.635 | 0.3 | 0.025 | 0 | 0.04 | 0 |  | 0.01137076 | 0.005111342 | 0.0004242105 | 0 | 0.0007852067 | 0 |  | 0.6427237 | 0.2889148 | 0.02397819 | 0 | 0.04438323 | 0 | 8.468658 | 138.2136 | 124.668 | 1.845435 | 8119.048 | 81.46953 | 1397.584 | 750.1508 | 1613.235 | 3084.682 | 1.641438 | 2.11
| 0.61 | 0.3 | 0.05 | 0 | 0.04 | 0 |  | 0.01092309 | 0.005111342 | 0.0008484211 | 0 | 0.0007852067 | 0 |  | 0.6182394 | 0.2892984 | 0.04802005 | 0 | 0.04444216 | 0 | 8.49329 | 138.0912 | 124.6929 | 1.846656 | 8144.007 | 81.95169 | 1411.965 | 750.0847 | 1615.353 | 3091.451 | 1.628665 | 6.44
| 0.585 | 0.3 | 0.075 | 0 | 0.04 | 0 |  | 0.01047542 | 0.005111342 | 0.001272632 | 0 | 0.0007852067 | 0 |  | 0.5936899 | 0.289683 | 0.07212583 | 0 | 0.04450124 | 0 | 8.517988 | 137.9684 | 124.7178 | 1.847881 | 8169.033 | 82.43512 | 1426.385 | 750.0185 | 1617.476 | 3098.238 | 1.615858 | 5.57
| 0.56 | 0.3 | 0.1 | 0 | 0.04 | 0 |  | 0.01002776 | 0.005111342 | 0.001696842 | 0 | 0.0007852067 | 0 |  | 0.5690751 | 0.2900686 | 0.09629579 | 0 | 0.04456048 | 0 | 8.542752 | 137.8454 | 124.7428 | 1.849108 | 8194.126 | 82.91984 | 1440.843 | 749.9521 | 1619.604 | 3105.044 | 1.603017 | 4.36
| 0.535 | 0.3 | 0.125 | 0 | 0.04 | 0 |  | 0.009580088 | 0.005111342 | 0.002121053 | 0 | 0.0007852067 | 0 |  | 0.5443946 | 0.2904553 | 0.1205302 | 0 | 0.04461988 | 0 | 8.567581 | 137.722 | 124.7679 | 1.850339 | 8219.285 | 83.40585 | 1455.339 | 749.8855 | 1621.739 | 3111.867 | 1.590141 | 6.17
| 0.485 | 0.3 | 0.175 | 0 | 0.04 | 0 |  | 0.008684752 | 0.005111342 | 0.002969474 | 0 | 0.0007852067 | 0 |  | 0.4948358 | 0.2912317 | 0.1691933 | 0 | 0.04473915 | 0 | 8.617439 | 137.4742 | 124.8183 | 1.85281 | 8269.806 | 84.38178 | 1484.449 | 749.7518 | 1626.025 | 3125.569 | 1.564287 | 8.61
| 0.46 | 0.3 | 0.2 | 0 | 0.04 | 0 |  | 0.008237085 | 0.005111342 | 0.003393684 | 0 | 0.0007852067 | 0 |  | 0.4699569 | 0.2916215 | 0.1936226 | 0 | 0.04479902 | 0 | 8.642468 | 137.3498 | 124.8436 | 1.854051 | 8295.168 | 84.8717 | 1499.062 | 749.6847 | 1628.176 | 3132.447 | 1.551308 | 12.03
| 0.435 | 0.3 | 0.225 | 0 | 0.04 | 0 |  | 0.007789417 | 0.005111342 | 0.003817895 | 0 | 0.0007852067 | 0 |  | 0.4450114 | 0.2920123 | 0.2181173 | 0 | 0.04485906 | 0 | 8.667565 | 137.2251 | 124.869 | 1.855295 | 8320.598 | 85.36293 | 1513.714 | 749.6173 | 1630.334 | 3139.344 | 1.538294 | 12.27
| 0.41 | 0.3 | 0.25 | 0 | 0.04 | 0 |  | 0.007341749 | 0.005111342 | 0.004242105 | 0 | 0.0007852067 | 0 |  | 0.4199989 | 0.2924041 | 0.2426778 | 0 | 0.04491925 | 0 | 8.692728 | 137.1 | 124.8944 | 1.856542 | 8346.096 | 85.85548 | 1528.406 | 749.5499 | 1632.497 | 3146.26 | 1.525246 | 12.01
| 0.385 | 0.3 | 0.275 | 0 | 0.04 | 0 |  | 0.006894082 | 0.005111342 | 0.004666316 | 0 | 0.0007852067 | 0 |  | 0.3949191 | 0.292797 | 0.2673042 | 0 | 0.04497961 | 0 | 8.717959 | 136.9746 | 124.9199 | 1.857793 | 8371.662 | 86.34936 | 1543.137 | 749.4822 | 1634.666 | 3153.194 | 1.512162 | 12.05
| 0.36 | 0.3 | 0.3 | 0 | 0.04 | 0 |  | 0.006446414 | 0.005111342 | 0.005090527 | 0 | 0.0007852067 | 0 |  | 0.3697719 | 0.293191 | 0.291997 | 0 | 0.04504013 | 0 | 8.743259 | 136.8489 | 124.9455 | 1.859047 | 8397.298 | 86.84456 | 1557.908 | 749.4144 | 1636.84 | 3160.146 | 1.499043 | 13.26
| 0.64 | 0.3 | 0 | 0 | 0.06 | 0 |  | 0.01146029 | 0.005111342 | 0 | 0 | 0.00117781 | 0 |  | 0.6456705 | 0.287972 | 0 | 0 | 0.06635757 | 0 | 8.376871 | 138.2284 | 124.8188 | 1.839766 | 8054.708 | 79.89626 | 1405.011 | 747.7728 | 1607.69 | 3074.836 | 1.606172 | 23.2
| 0.59 | 0.3 | 0.05 | 0 | 0.06 | 0 |  | 0.01056496 | 0.005111342 | 0.0008484211 | 0 | 0.00117781 | 0 |  | 0.5968049 | 0.2887351 | 0.04792654 | 0 | 0.06653343 | 0 | 8.425796 | 137.984 | 124.8689 | 1.842188 | 8104.36 | 80.85452 | 1433.737 | 747.6347 | 1611.902 | 3088.322 | 1.580582 | 14.82
| 0.565 | 0.3 | 0.075 | 0 | 0.06 | 0 |  | 0.01011729 | 0.005111342 | 0.001272632 | 0 | 0.00117781 | 0 |  | 0.5722749 | 0.2891182 | 0.0719852 | 0 | 0.06662171 | 0 | 8.450357 | 137.8614 | 124.8941 | 1.843404 | 8129.284 | 81.33555 | 1448.158 | 747.5653 | 1614.017 | 3095.092 | 1.567736 | 9.06
| 0.515 | 0.3 | 0.125 | 0 | 0.06 | 0 |  | 0.009221954 | 0.005111342 | 0.002121053 | 0 | 0.00117781 | 0 |  | 0.523019 | 0.2898875 | 0.1202946 | 0 | 0.06679897 | 0 | 8.499673 | 137.6151 | 124.9446 | 1.845846 | 8179.332 | 82.30146 | 1477.114 | 747.426 | 1618.262 | 3108.686 | 1.541941 | 7.13
| 0.49 | 0.3 | 0.15 | 0 | 0.06 | 0 |  | 0.008774286 | 0.005111342 | 0.002545263 | 0 | 0.00117781 | 0 |  | 0.4982926 | 0.2902737 | 0.1445458 | 0 | 0.06688796 | 0 | 8.524429 | 137.4915 | 124.9699 | 1.847072 | 8204.457 | 82.78635 | 1491.65 | 747.3561 | 1620.393 | 3115.51 | 1.528993 | 7.5
| 0.465 | 0.3 | 0.175 | 0 | 0.06 | 0 |  | 0.008326618 | 0.005111342 | 0.002969474 | 0 | 0.00117781 | 0 |  | 0.4735003 | 0.2906609 | 0.1688617 | 0 | 0.06697718 | 0 | 8.549252 | 137.3675 | 124.9953 | 1.848301 | 8229.648 | 83.27253 | 1506.224 | 747.286 | 1622.53 | 3122.352 | 1.516009 | 9.58
| 0.44 | 0.3 | 0.2 | 0 | 0.06 | 0 |  | 0.007878951 | 0.005111342 | 0.003393684 | 0 | 0.00117781 | 0 |  | 0.4486417 | 0.2910491 | 0.1932425 | 0 | 0.06706664 | 0 | 8.574141 | 137.2432 | 125.0208 | 1.849533 | 8254.906 | 83.76001 | 1520.838 | 747.2158 | 1624.673 | 3129.213 | 1.502991 | 9.82
| 0.39 | 0.3 | 0.25 | 0 | 0.06 | 0 |  | 0.006983615 | 0.005111342 | 0.004242105 | 0 | 0.00117781 | 0 |  | 0.3987249 | 0.2918287 | 0.2422002 | 0 | 0.06724628 | 0 | 8.624119 | 136.9936 | 125.072 | 1.852007 | 8305.626 | 84.73888 | 1550.183 | 747.0746 | 1628.976 | 3142.989 | 1.476851 | 11.86
| 0.3 | 0.3 | 0.34 | 0 | 0.06 | 0 |  | 0.005372012 | 0.005111342 | 0.005769263 | 0 | 0.00117781 | 0 |  | 0.3081974 | 0.2932425 | 0.3309881 | 0 | 0.06757207 | 0 | 8.714757 | 136.541 | 125.1648 | 1.856494 | 8397.609 | 86.51413 | 1603.401 | 746.8187 | 1636.778 | 3167.974 | 1.429443 | 15.93
| 0.595 | 0.3 | 0.025 | 0 | 0.08 | 0 |  | 0.01065449 | 0.005111342 | 0.0004242105 | 0 | 0.001570413 | 0 |  | 0.5998996 | 0.2877934 | 0.02388512 | 0 | 0.08842191 | 0 | 8.334206 | 137.9995 | 125.0191 | 1.836533 | 8040.108 | 79.28423 | 1441.042 | 745.2664 | 1606.365 | 3078.471 | 1.545535 | 18.7
| 0.545 | 0.3 | 0.075 | 0 | 0.08 | 0 |  | 0.009759155 | 0.005111342 | 0.001272632 | 0 | 0.001570413 | 0 |  | 0.5509432 | 0.2885556 | 0.07184512 | 0 | 0.08865609 | 0 | 8.382988 | 137.7547 | 125.0696 | 1.838945 | 8089.69 | 80.24027 | 1469.846 | 745.1217 | 1610.571 | 3091.958 | 1.519801 | 16.69
| 0.495 | 0.3 | 0.125 | 0 | 0.08 | 0 |  | 0.00886382 | 0.005111342 | 0.002121053 | 0 | 0.001570413 | 0 |  | 0.5017267 | 0.2893219 | 0.1200599 | 0 | 0.08889152 | 0 | 8.432029 | 137.5086 | 125.1205 | 1.84137 | 8139.536 | 81.20139 | 1498.804 | 744.9762 | 1614.799 | 3105.517 | 1.493929 | 9.98
| 0.47 | 0.3 | 0.15 | 0 | 0.08 | 0 |  | 0.008416152 | 0.005111342 | 0.002545263 | 0 | 0.001570413 | 0 |  | 0.4770204 | 0.2897065 | 0.1442634 | 0 | 0.08900971 | 0 | 8.456647 | 137.3851 | 125.146 | 1.842588 | 8164.558 | 81.68386 | 1513.34 | 744.9032 | 1616.922 | 3112.324 | 1.480942 | 9.75
| 0.445 | 0.3 | 0.175 | 0 | 0.08 | 0 |  | 0.007968484 | 0.005111342 | 0.002969474 | 0 | 0.001570413 | 0 |  | 0.4522482 | 0.2900922 | 0.1685313 | 0 | 0.0891282 | 0 | 8.481331 | 137.2612 | 125.1716 | 1.843808 | 8189.646 | 82.16762 | 1527.915 | 744.83 | 1619.05 | 3119.148 | 1.46792 | 11.08
| 0.42 | 0.3 | 0.2 | 0 | 0.08 | 0 |  | 0.007520817 | 0.005111342 | 0.003393684 | 0 | 0.001570413 | 0 |  | 0.42741 | 0.2904789 | 0.192864 | 0 | 0.08924702 | 0 | 8.506081 | 137.1371 | 125.1973 | 1.845032 | 8214.802 | 82.65267 | 1542.529 | 744.7565 | 1621.184 | 3125.991 | 1.454864 | 9.61
| 0.395 | 0.3 | 0.225 | 0 | 0.08 | 0 |  | 0.007073149 | 0.005111342 | 0.003817895 | 0 | 0.001570413 | 0 |  | 0.4025055 | 0.2908667 | 0.2172616 | 0 | 0.08936615 | 0 | 8.530897 | 137.0125 | 125.2231 | 1.846259 | 8240.025 | 83.13901 | 1557.182 | 744.6829 | 1623.323 | 3132.853 | 1.441772 | 11.29
| 0.37 | 0.3 | 0.25 | 0 | 0.08 | 0 |  | 0.006625481 | 0.005111342 | 0.004242105 | 0 | 0.001570413 | 0 |  | 0.3775345 | 0.2912555 | 0.2417245 | 0 | 0.0894856 | 0 | 8.555779 | 136.8877 | 125.2489 | 1.84749 | 8265.315 | 83.62666 | 1571.874 | 744.6091 | 1625.468 | 3139.732 | 1.428646 | 12.02
| 0.345 | 0.3 | 0.275 | 0 | 0.08 | 0 |  | 0.006177814 | 0.005111342 | 0.004666316 | 0 | 0.001570413 | 0 |  | 0.3524965 | 0.2916453 | 0.2662528 | 0 | 0.08960537 | 0 | 8.580727 | 136.7625 | 125.2747 | 1.848723 | 8290.673 | 84.11561 | 1586.605 | 744.5351 | 1627.619 | 3146.63 | 1.415484 | 11.92
| 0.3 | 0.3 | 0.32 | 0 | 0.08 | 0 |  | 0.005372012 | 0.005111342 | 0.005429895 | 0 | 0.001570413 | 0 |  | 0.307259 | 0.2923496 | 0.3105697 | 0 | 0.08982177 | 0 | 8.625804 | 136.5363 | 125.3215 | 1.850952 | 8336.488 | 84.99903 | 1613.221 | 744.4014 | 1631.506 | 3159.093 | 1.391704 | 15.25
| 0.6 | 0.3 | 0 | 0 | 0.1 | 0 |  | 0.01074402 | 0.005111342 | 0 | 0 | 0.001963017 | 0 |  | 0.6029741 | 0.2868578 | 0 | 0 | 0.1101681 | 0 | 8.243211 | 138.0149 | 125.1682 | 1.830915 | 7976.274 | 77.72415 | 1448.3 | 742.9135 | 1600.864 | 3068.683 | 1.510717 | 22.63
| 0.55 | 0.3 | 0.05 | 0 | 0.1 | 0 |  | 0.009848688 | 0.005111342 | 0.0008484211 | 0 | 0.001963017 | 0 |  | 0.5541854 | 0.2876151 | 0.04774063 | 0 | 0.1104589 | 0 | 8.291594 | 137.7709 | 125.219 | 1.833304 | 8025.526 | 78.67295 | 1477.029 | 742.7631 | 1605.042 | 3082.101 | 1.484975 | 18.6
| 0.45 | 0.3 | 0.15 | 0 | 0.1 | 0 |  | 0.008058018 | 0.005111342 | 0.002545263 | 0 | 0.001963017 | 0 |  | 0.4558311 | 0.2891417 | 0.1439821 | 0 | 0.1110452 | 0 | 8.38913 | 137.2792 | 125.3215 | 1.838121 | 8124.814 | 80.58567 | 1534.945 | 742.4598 | 1613.463 | 3109.15 | 1.433079 | 12.43
| 0.4 | 0.3 | 0.2 | 0 | 0.1 | 0 |  | 0.007162682 | 0.005111342 | 0.003393684 | 0 | 0.001963017 | 0 |  | 0.4062614 | 0.289911 | 0.1924869 | 0 | 0.1113407 | 0 | 8.438287 | 137.0313 | 125.3731 | 1.840549 | 8174.855 | 81.54967 | 1564.135 | 742.3069 | 1617.708 | 3122.782 | 1.406924 | 11.63
| 0.35 | 0.3 | 0.25 | 0 | 0.1 | 0 |  | 0.006267347 | 0.005111342 | 0.004242105 | 0 | 0.001963017 | 0 |  | 0.3564271 | 0.2906845 | 0.2412506 | 0 | 0.1116377 | 0 | 8.487707 | 136.7821 | 125.425 | 1.84299 | 8225.162 | 82.5188 | 1593.48 | 742.1533 | 1621.975 | 3136.487 | 1.38063 | 12.28
| 0.3 | 0.3 | 0.3 | 0 | 0.1 | 0 |  | 0.005372012 | 0.005111342 | 0.005090527 | 0 | 0.001963017 | 0 |  | 0.3063262 | 0.2914622 | 0.2902752 | 0 | 0.1119364 | 0 | 8.53739 | 136.5316 | 125.4772 | 1.845443 | 8275.738 | 83.49312 | 1622.982 | 741.9988 | 1626.265 | 3150.266 | 1.354195 | 16.84
| 0.555 | 0.3 | 0.025 | 0 | 0.12 | 0 |  | 0.009938222 | 0.005111342 | 0.0004242105 | 0 | 0.00235562 | 0 |  | 0.5574066 | 0.2866806 | 0.02379276 | 0 | 0.13212 | 0 | 8.200794 | 137.787 | 125.3674 | 1.8277 | 7961.779 | 77.11582 | 1484.165 | 740.4198 | 1599.548 | 3072.308 | 1.450375 | 20.22
| 0.505 | 0.3 | 0.075 | 0 | 0.12 | 0 |  | 0.009042887 | 0.005111342 | 0.001272632 | 0 | 0.00235562 | 0 |  | 0.5085279 | 0.287437 | 0.0715666 | 0 | 0.1324686 | 0 | 8.249035 | 137.5426 | 125.4188 | 1.83008 | 8010.963 | 78.06244 | 1512.971 | 740.2629 | 1603.72 | 3085.727 | 1.424489 | 18.45
| 0.455 | 0.3 | 0.125 | 0 | 0.12 | 0 |  | 0.008147551 | 0.005111342 | 0.002121053 | 0 | 0.00235562 | 0 |  | 0.4593905 | 0.2881973 | 0.1195932 | 0 | 0.132819 | 0 | 8.297531 | 137.297 | 125.4703 | 1.832472 | 8060.406 | 79.01406 | 1541.93 | 740.1051 | 1607.913 | 3099.216 | 1.398466 | 13.25
| 0.405 | 0.3 | 0.175 | 0 | 0.12 | 0 |  | 0.007252216 | 0.005111342 | 0.002969474 | 0 | 0.00235562 | 0 |  | 0.4099926 | 0.2889617 | 0.1678745 | 0 | 0.1331713 | 0 | 8.346284 | 137.05 | 125.5222 | 1.834876 | 8110.111 | 79.97073 | 1571.042 | 739.9465 | 1612.129 | 3112.778 | 1.372305 | 16.77
| 0.355 | 0.3 | 0.225 | 0 | 0.12 | 0 |  | 0.006356881 | 0.005111342 | 0.003817895 | 0 | 0.00235562 | 0 |  | 0.3603319 | 0.2897301 | 0.2164126 | 0 | 0.1335254 | 0 | 8.395297 | 136.8017 | 125.5743 | 1.837294 | 8160.081 | 80.93248 | 1600.309 | 739.7871 | 1616.367 | 3126.412 | 1.346005 | 13.22
| 0.3 | 0.3 | 0.28 | 0 | 0.12 | 0 |  | 0.005372012 | 0.005111342 | 0.004751158 | 0 | 0.00235562 | 0 |  | 0.3053992 | 0.2905801 | 0.2701036 | 0 | 0.1339171 | 0 | 8.449512 | 136.527 | 125.632 | 1.839968 | 8215.356 | 81.99634 | 1632.683 | 739.6107 | 1621.055 | 3141.493 | 1.316912 | 12.94
| 0.23 | 0.3 | 0.35 | 0 | 0.12 | 0 |  | 0.004118542 | 0.005111342 | 0.005938948 | 0 | 0.00235562 | 0 |  | 0.2350169 | 0.2916691 | 0.3388949 | 0 | 0.134419 | 0 | 8.518976 | 136.1751 | 125.7059 | 1.843394 | 8286.177 | 83.3594 | 1674.162 | 739.3847 | 1627.062 | 3160.815 | 1.279638 | 10.95
| 0.55 | 0.3 | 0 | 0 | 0.15 | 0 |  | 0.009848688 | 0.005111342 | 0 | 0 | 0.002944525 | 0 |  | 0.5500661 | 0.2854772 | 0 | 0 | 0.1644568 | 0 | 8.077584 | 137.7503 | 125.6011 | 1.819947 | 7879.082 | 75.03253 | 1501.942 | 736.8921 | 1592.405 | 3061.059 | 1.392433 | 21.03
| 0.5 | 0.3 | 0.05 | 0 | 0.15 | 0 |  | 0.008953353 | 0.005111342 | 0.0008484211 | 0 | 0.002944525 | 0 |  | 0.5013738 | 0.2862272 | 0.04751025 | 0 | 0.1648888 | 0 | 8.125298 | 137.5069 | 125.6528 | 1.822296 | 7927.841 | 75.96969 | 1530.673 | 736.7265 | 1596.54 | 3074.392 | 1.366504 | 20.7
FeNiCo_new | 0.625 | 0.34 | 0.035 | 0 | 0 | 0 |  | 0.01119169 | 0.005792854 | 0.0005938948 | 0 | 0 | 0 |  | 0.6366715 | 0.3295431 | 0.03378541 | 0 | 0 | 0 | 8.692872 | 138.1834 | 124.3633 | 1.858053 | 8249.411 | 84.30068 | 1381.092 | 754.0527 | 1628.495 | 3110.896 | 1.669247 | 0.3
| 0.635 | 0.325 | 0.04 | 0 | 0 | 0 |  | 0.01137076 | 0.005537287 | 0.0006787369 | 0 | 0 | 0 |  | 0.6465514 | 0.314855 | 0.03859358 | 0 | 0 | 0 | 8.668304 | 138.2328 | 124.3534 | 1.857118 | 8239.157 | 84.23528 | 1375.88 | 754.4148 | 1626.114 | 3105.79 | 1.690638 | 0.1
| 0.63 | 0.33 | 0.04 | 0 | 0 | 0 |  | 0.01128122 | 0.005622476 | 0.0006787369 | 0 | 0 | 0 |  | 0.6416189 | 0.319778 | 0.03860311 | 0 | 0 | 0 | 8.678159 | 138.2081 | 124.3584 | 1.857512 | 8244.257 | 84.28962 | 1378.579 | 754.2901 | 1627.051 | 3107.947 | 1.682658 | 0.4
| 0.625 | 0.335 | 0.04 | 0 | 0 | 0 |  | 0.01119169 | 0.005707665 | 0.0006787369 | 0 | 0 | 0 |  | 0.636684 | 0.3247033 | 0.03861266 | 0 | 0 | 0 | 8.688019 | 138.1834 | 124.3633 | 1.857907 | 8249.36 | 84.34399 | 1381.278 | 754.1653 | 1627.988 | 3110.105 | 1.674674 | 0.5
| 0.635 | 0.315 | 0.05 | 0 | 0 | 0 |  | 0.01137076 | 0.005366909 | 0.0008484211 | 0 | 0 | 0 |  | 0.6465769 | 0.3051792 | 0.04824388 | 0 | 0 | 0 | 8.658602 | 138.2329 | 124.3534 | 1.856827 | 8239.054 | 84.32185 | 1376.252 | 754.6399 | 1625.1 | 3104.209 | 1.701488 | 0.1
| 0.625 | 0.325 | 0.05 | 0 | 0 | 0 |  | 0.01119169 | 0.005537287 | 0.0008484211 | 0 | 0 | 0 |  | 0.6367092 | 0.3150231 | 0.04826772 | 0 | 0 | 0 | 8.678314 | 138.1835 | 124.3633 | 1.857615 | 8249.257 | 84.43061 | 1381.651 | 754.3906 | 1626.973 | 3108.523 | 1.685529 | 0.5
| 0.635 | 0.305 | 0.06 | 0 | 0 | 0 |  | 0.01137076 | 0.005196531 | 0.001018105 | 0 | 0 | 0 |  | 0.6466024 | 0.2955027 | 0.05789494 | 0 | 0 | 0 | 8.6489 | 138.233 | 124.3534 | 1.856535 | 8238.95 | 84.40843 | 1376.624 | 754.8651 | 1624.085 | 3102.627 | 1.712338 | 0.1
| 0.625 | 0.315 | 0.06 | 0 | 0 | 0 |  | 0.01119169 | 0.005366909 | 0.001018105 | 0 | 0 | 0 |  | 0.6367343 | 0.3053422 | 0.05792356 | 0 | 0 | 0 | 8.668608 | 138.1837 | 124.3633 | 1.857324 | 8249.153 | 84.51723 | 1382.023 | 754.6158 | 1625.958 | 3106.941 | 1.696384 | 0.1
Q2 | 0.5523 | 0.2386 | 0.167 | 0.0421 | 0 | 0 |  | 0.009889874 | 0.004065221 | 0.002833726 | 0.0008096777 | 0 | 0 |  | 0.5619726 | 0.2309982 | 0.1610209 | 0.04600834 | 0 | 0 | 8.531001 | 138.0399 | 124.438 | 1.858831 | 8244.289 | 86.40551 | 1447.838 | 751.243 | 1621.909 | 3104.116 | 1.635529 | 7.54
Q3 | 0.4922 | 0.1724 | 0.2705 | 0.0649 | 0 | 0 |  | 0.008813681 | 0.002937318 | 0.004589958 | 0.001248173 | 0 | 0 |  | 0.5010868 | 0.1669962 | 0.2609542 | 0.07096275 | 0 | 0 | 8.453021 | 137.8602 | 124.4989 | 1.859956 | 8262.326 | 88.04952 | 1496.419 | 749.9223 | 1618.972 | 3104.321 | 1.618874 | 10.52
Q4 | 0.4184 | 0.0937 | 0.4085 | 0.0794 | 0 | 0 |  | 0.007492166 | 0.001596443 | 0.0069316 | 0.001527041 | 0 | 0 |  | 0.426971 | 0.09097965 | 0.3950249 | 0.0870245 | 0 | 0 | 8.402935 | 137.57 | 124.573 | 1.861381 | 8309.493 | 90.11962 | 1549.583 | 749.8099 | 1616.421 | 3108.39 | 1.629691 | 0.7
Q5 | 0.5254 | 0.2188 | 0.2083 | 0.0475 | 0 | 0 |  | 0.009408183 | 0.003727872 | 0.003534522 | 0.0009135318 | 0 | 0 |  | 0.5350389 | 0.2120023 | 0.2010066 | 0.05195212 | 0 | 0 | 8.521107 | 137.935 | 124.465 | 1.859608 | 8261.31 | 87.07949 | 1466.856 | 750.9899 | 1621.879 | 3106.972 | 1.629548 | 7.97
Q6 | 0.3997 | 0.0686 | 0.395 | 0.079 | 0 | 0.0577 |  | 0.00715731 | 0.001168794 | 0.006702527 | 0.001519348 | 0 | 0.0009080037 |  | 0.4100205 | 0.06695662 | 0.3839673 | 0.0870388 | 0 | 0.05201676 | 8.499853 | 137.4853 | 124.746 | 1.862548 | 8327.707 | 106.2798 | 1539.173 | 749.5716 | 1631.455 | 3125.902 | 1.55862 | 5.84
Q7 | 0.4404 | 0.1371 | 0.3467 | 0.0758 | 0 | 0 |  | 0.007886113 | 0.002335883 | 0.005882952 | 0.001457804 | 0 | 0 |  | 0.4490249 | 0.1330021 | 0.3349675 | 0.08300546 | 0 | 0 | 8.434961 | 137.6602 | 124.551 | 1.861539 | 8294.275 | 89.32445 | 1533.301 | 749.3103 | 1619.167 | 3110.15 | 1.602977 | 3.24
Q11 | 0.602 | 0.2407 | 0.0927 | 0.007466379 | 0 | 0.05684154 |  | 0.01077984 | 0.004101 | 0.001572973 | 0.0001435953 | 0 | 0.0008944944 |  | 0.616276 | 0.2344514 | 0.08992578 | 0.008209243 | 0 | 0.05113764 | 8.695823 | 138.1224 | 124.5371 | 1.857242 | 8256.151 | 100.8565 | 1379.284 | 754.592 | 1635.642 | 3115.5 | 1.65855 | 8.83
Q12 | 0.48757216 | 0.17750613 | 0.22210501 | 0.06261957 | 0 | 0.050197132 |  | 0.008730811 | 0.003024315 | 0.003768771 | 0.001204315 | 0 | 0.0007899338 |  | 0.4983867 | 0.172639 | 0.2151353 | 0.06874672 | 0 | 0.04509231 | 8.558197 | 137.8357 | 124.6369 | 1.861162 | 8269.944 | 101.5937 | 1478.377 | 749.3645 | 1633.878 | 3121.058 | 1.538787 | 4.38
Q13 | 0.40630057 | 0.06930087 | 0.38297784 | 0.09140139 | 0 | 0.05001932 |  | 0.007275505 | 0.001180735 | 0.00649853 | 0.001757854 | 0 | 0.0007871356 |  | 0.4157489 | 0.06747149 | 0.3713497 | 0.1004502 | 0 | 0.0449798 | 8.440332 | 137.581 | 124.7192 | 1.862136 | 8298.089 | 103.969 | 1544.2 | 748.2322 | 1628.068 | 3118.855 | 1.541897 | 4.94
Q14 | 0.569 | 0.129 | 0.154 | 0.05 | 0 | 0.098 |  | 0.01018892 | 0.002197877 | 0.002613137 | 0.0009616124 | 0 | 0.00154219 |  | 0.5820996 | 0.1255662 | 0.1492903 | 0.05493757 | 0 | 0.08810635 | 8.554867 | 138.1852 | 124.6822 | 1.856424 | 8208.842 | 113.3302 | 1407.796 | 751.4887 | 1635.914 | 3107.636 | 1.591418 | 9.9
Q15 | 0.57 | 0.164 | 0.146 | 0.051 | 0 | 0.069 |  | 0.01020682 | 0.0027942 | 0.00247739 | 0.0009808447 | 0 | 0.001085828 |  | 0.5817483 | 0.1592583 | 0.1412013 | 0.05590424 | 0 | 0.06188785 | 8.533573 | 138.1883 | 124.6039 | 1.856928 | 8207.247 | 105.1626 | 1417.802 | 750.9837 | 1631.298 | 3104.527 | 1.59636 | 8.56
Q16 | 0.577 | 0.229 | 0.083 | 0.052 | 0 | 0.059 |  | 0.01033217 | 0.003901658 | 0.001408379 | 0.001000077 | 0 | 0.0009284613 |  | 0.5880325 | 0.2220542 | 0.08015477 | 0.05691716 | 0 | 0.05284132 | 8.568953 | 138.2247 | 124.5705 | 1.858317 | 8199.338 | 101.7518 | 1415.728 | 749.5594 | 1634.474 | 3109.853 | 1.542381 | 5.31
Q17 | 0.635 | 0.365 | 0 | 0 | 0 | 0 |  | 0.01137076 | 0.0062188 | 0 | 0 | 0 | 0 |  | 0.6464494 | 0.3535506 | 0 | 0 | 0 | 0 | 8.707101 | 138.2322 | 124.3536 | 1.858284 | 8239.571 | 83.88906 | 1374.392 | 753.5146 | 1630.172 | 3112.114 | 1.647248 | 1.3
Q18 | 0.466 | 0.051 | 0.351 | 0.08 | 0 | 0.052 |  | 0.008344525 | 0.0008689282 | 0.005955916 | 0.00153858 | 0 | 0.0008183049 |  | 0.4761157 | 0.04957866 | 0.3398282 | 0.08778715 | 0 | 0.04669023 | 8.403482 | 137.8195 | 124.664 | 1.858615 | 8258.33 | 103.5118 | 1503.562 | 750.11 | 1622.3 | 3103.005 | 1.618556 | 9.45
Q19 | 0.516 | 0.068 | 0.275 | 0.078 | 0 | 0.063 |  | 0.00923986 | 0.001158571 | 0.004666316 | 0.001500115 | 0 | 0.0009914078 |  | 0.5262997 | 0.06599186 | 0.265792 | 0.08544613 | 0 | 0.0564703 | 8.396294 | 138.0587 | 124.6431 | 1.856794 | 8211.289 | 105.3085 | 1468.473 | 749.9409 | 1622.893 | 3095.606 | 1.613875 | 9.68
Q20 | 0.424 | 0.126 | 0.377 | 0.073 | 0 | 0 |  | 0.007592443 | 0.002146764 | 0.006397095 | 0.001403954 | 0 | 0 |  | 0.4328582 | 0.1223907 | 0.3647093 | 0.08004183 | 0 | 0 | 8.449407 | 137.5645 | 124.5671 | 1.862029 | 8315.993 | 89.76107 | 1541.994 | 749.8423 | 1619.608 | 3113.594 | 1.613655 | 4.09
Q21 | 0.443 | 0.158 | 0.332 | 0.068 | 0 | 0 |  | 0.007932671 | 0.002691973 | 0.005633516 | 0.001307793 | 0 | 0 |  | 0.4515935 | 0.1532495 | 0.3207065 | 0.07445044 | 0 | 0 | 8.478305 | 137.6302 | 124.5484 | 1.862018 | 8306.858 | 89.14218 | 1527.458 | 749.7646 | 1621.56 | 3114.835 | 1.601432 | 4.83
Q22 | 0.541 | 0.228 | 0.173 | 0.059 | 0 | 0 |  | 0.009687528 | 0.00388462 | 0.002935537 | 0.001134703 | 0 | 0 |  | 0.5491053 | 0.2201867 | 0.1663911 | 0.06431684 | 0 | 0 | 8.478131 | 138.0671 | 124.4509 | 1.85915 | 8225.182 | 86.65031 | 1463.366 | 749.4991 | 1620.82 | 3101.405 | 1.598728 | 2.02
Q23 | 0.483 | 0.178 | 0.209 | 0.079 | 0 | 0.051 |  | 0.008648939 | 0.00303273 | 0.0035464 | 0.001519348 | 0 | 0.0008025682 |  | 0.4928175 | 0.1728053 | 0.2020743 | 0.08657259 | 0 | 0.04573042 | 8.511731 | 137.897 | 124.6444 | 1.861458 | 8244.299 | 101.7881 | 1488.722 | 747.423 | 1633.541 | 3118.451 | 1.493362 | 5.5968
Q24 | 0.5 | 0.183 | 0.183 | 0.08 | 0 | 0.054 |  | 0.008953353 | 0.003117919 | 0.003105221 | 0.00153858 | 0 | 0.0008497781 |  | 0.5097312 | 0.177509 | 0.1767861 | 0.08759425 | 0 | 0.04837947 | 8.501754 | 137.9866 | 124.6354 | 1.860806 | 8225.238 | 102.1961 | 1477.941 | 747.2 | 1633.349 | 3115.17 | 1.489624 | 5.1311
Q25 | 0.507 | 0.199 | 0.158 | 0.079 | 0 | 0.057 |  | 0.0090787 | 0.003390524 | 0.002681011 | 0.001519348 | 0 | 0.000896988 |  | 0.5168169 | 0.19301 | 0.15262 | 0.08649085 | 0 | 0.05106222 | 8.518845 | 138.0165 | 124.6364 | 1.860971 | 8220.087 | 102.7263 | 1471.607 | 746.9335 | 1635.26 | 3116.88 | 1.473751 | 6.285
[8 empty] | 0 | 0 | 0 | 0 | 0 | 0 |  | #DIV/0! | #DIV/0! | #DIV/0! | #DIV/0! | #DIV/0! | #DIV/0! | #DIV/0! | #DIV/0! | #DIV/0! | #DIV/0! | #DIV/0! | #DIV/0! | #DIV/0! | #DIV/0! | #DIV/0! | #DIV/0! | #DIV/0! | 7.285
Iteration1 | Fe | Ni | Co | Cr | V | Cu |  | #VALUE! | #VALUE! | #VALUE! | #VALUE! | #VALUE! | #VALUE! |  | #VALUE! | #VALUE! | #VALUE! | #VALUE! | #VALUE! | #VALUE! | #VALUE! | #VALUE! | #VALUE! | #VALUE! | #VALUE! | #VALUE! | #VALUE! | #VALUE! | #VALUE! | #VALUE! | #VALUE! | 8.285
1 | 0.58 | 0.257 | 0.117 | 0.046 | 0 | 0 |  | 0.01038589 | 0.004378716 | 0.001985305 | 0.0008846834 | 0 | 0 |  | 0.5889497 | 0.2483026 | 0.1125802 | 0.05016749 | 0 | 0 | 8.50885 | 138.1956 | 124.4111 | 1.858002 | 8209.429 | 85.68528 | 1433.023 | 750.4491 | 1621.176 | 3098.495 | 1.619987 | 9.285
2 | 0.571 | 0.25 | 0.133 | 0.046 | 0 | 0 |  | 0.01022473 | 0.004259452 | 0.0022568 | 0.0008846834 | 0 | 0 |  | 0.5801046 | 0.2416619 | 0.1280406 | 0.05019291 | 0 | 0 | 8.510979 | 138.1515 | 124.4199 | 1.858245 | 8218.406 | 85.92179 | 1438.492 | 750.5825 | 1621.235 | 3099.84 | 1.622943 | 10.285
3 | 0.557 | 0.239 | 0.155 | 0.049 | 0 | 0 |  | 0.009974035 | 0.004072036 | 0.002630105 | 0.0009423802 | 0 | 0 |  | 0.5661097 | 0.231122 | 0.1492804 | 0.05348793 | 0 | 0 | 8.504549 | 138.098 | 124.4339 | 1.858628 | 8226.882 | 86.27678 | 1448.486 | 750.4444 | 1621.137 | 3101.165 | 1.620106 | 11.285
4 | 0.606 | 0.276 | 0.073 | 0.045 | 0 | 0 |  | 0.01085146 | 0.004702435 | 0.001238695 | 0.0008654512 | 0 | 0 |  | 0.6145337 | 0.2663055 | 0.07014904 | 0.04901172 | 0 | 0 | 8.504737 | 138.3177 | 124.3855 | 1.857262 | 8185.358 | 85.01851 | 1416.809 | 750.2076 | 1620.941 | 3094.675 | 1.615297 | 12.285
5 | 0.415 | 0.103 | 0.394 | 0.088 | 0 | 0 |  | 0.007431283 | 0.001754894 | 0.006685558 | 0.001692438 | 0 | 0 |  | 0.4230932 | 0.09991328 | 0.3806361 | 0.09635739 | 0 | 0 | 8.387748 | 137.5973 | 124.5769 | 1.861843 | 8297.117 | 90.06077 | 1555.347 | 748.5905 | 1617.149 | 3108.621 | 1.596095 | 13.285
6 | 0.48 | 0.173 | 0.284 | 0.063 | 0 | 0 |  | 0.008595219 | 0.002947541 | 0.004819032 | 0.001211632 | 0 | 0 |  | 0.4891033 | 0.1677272 | 0.2742227 | 0.06894682 | 0 | 0 | 8.471783 | 137.7903 | 124.5109 | 1.860577 | 8278.175 | 88.29471 | 1502.593 | 750.0973 | 1620.188 | 3108.229 | 1.616741 | 14.285
7 | 0.612 | 0.282 | 0.063 | 0.043 | 0 | 0 |  | 0.0109589 | 0.004804662 | 0.001069011 | 0.0008269867 | 0 | 0 |  | 0.6205649 | 0.2720714 | 0.06053437 | 0.0468294 | 0 | 0 | 8.511018 | 138.337 | 124.3794 | 1.857134 | 8183.057 | 84.85908 | 1412.139 | 750.3206 | 1621.155 | 3094.49 | 1.616918 | 15.285
8 | 0.542 | 0.217 | 0.18 | 0.061 | 0 | 0 |  | 0.009705435 | 0.003697204 | 0.003054316 | 0.001173167 | 0 | 0 |  | 0.550503 | 0.2097095 | 0.1732442 | 0.06654334 | 0 | 0 | 8.459577 | 138.0852 | 124.4495 | 1.858766 | 8219.745 | 86.70329 | 1463.882 | 749.5063 | 1619.476 | 3098.77 | 1.605996 | 16.285
9 | 0.464 | 0.156 | 0.313 | 0.067 | 0 | 0 |  | 0.008308712 | 0.002657898 | 0.005311116 | 0.001288561 | 0 | 0 |  | 0.4729919 | 0.1513068 | 0.3023471 | 0.07335419 | 0 | 0 | 8.458252 | 137.7317 | 124.527 | 1.86089 | 8286.817 | 88.73828 | 1514.523 | 749.9719 | 1619.592 | 3108.906 | 1.616851 | 17.285
10 | 0.545 | 0.232 | 0.175 | 0.048 | 0 | 0 |  | 0.009759155 | 0.003952771 | 0.002969474 | 0.0009231479 | 0 | 0 |  | 0.5543542 | 0.2245313 | 0.1686765 | 0.05243804 | 0 | 0 | 8.512863 | 138.034 | 124.4456 | 1.859018 | 8240.738 | 86.57751 | 1455.217 | 750.6863 | 1621.512 | 3103.581 | 1.624046 | 18.285
11 | 0.511 | 0.196 | 0.233 | 0.06 | 0 | 0 |  | 0.009150327 | 0.00333941 | 0.003953642 | 0.001153935 | 0 | 0 |  | 0.5199843 | 0.1897682 | 0.2246731 | 0.06557449 | 0 | 0 | 8.47306 | 137.9278 | 124.48 | 1.859694 | 8252.603 | 87.49895 | 1482.195 | 750.0111 | 1620.052 | 3104.153 | 1.615319 | 19.285
12 | 0.458 | 0.147 | 0.322 | 0.073 | 0 | 0 |  | 0.008201271 | 0.002504558 | 0.005463832 | 0.001403954 | 0 | 0 |  | 0.466681 | 0.1425181 | 0.3109111 | 0.07988989 | 0 | 0 | 8.436167 | 137.7329 | 124.5333 | 1.860941 | 8281.719 | 88.90438 | 1521.272 | 749.4605 | 1618.834 | 3107.608 | 1.608376 | 20.285
13 | 0.539 | 0.215 | 0.187 | 0.059 | 0 | 0 |  | 0.009651715 | 0.003663128 | 0.003173095 | 0.001134703 | 0 | 0 |  | 0.5476883 | 0.2078649 | 0.1800579 | 0.06438891 | 0 | 0 | 8.46701 | 138.0604 | 124.4523 | 1.858852 | 8226.41 | 86.78912 | 1464.721 | 749.775 | 1619.648 | 3099.772 | 1.611653 | 21.285
Iteration2 | [7 empty] | 0 | 0 | 0 | 0 | 0 | 0 |  | #DIV/0! | #DIV/0! | #DIV/0! | #DIV/0! | #DIV/0! | #DIV/0! | #DIV/0! | #DIV/0! | #DIV/0! | #DIV/0! | #DIV/0! | #DIV/0! | #DIV/0! | #DIV/0! | #DIV/0! | #DIV/0! | #DIV/0! | 22.285
1 | 0.547 | 0.234 | 0.144 | 0.075 | 0 | 0 |  | 0.009794968 | 0.003986847 | 0.002443453 | 0.001442419 | 0 | 0 |  | 0.5544002 | 0.2256575 | 0.1383007 | 0.08164163 | 0 | 0 | 8.426333 | 138.1802 | 124.4456 | 1.85905 | 8189.301 | 86.39123 | 1467.177 | 747.5199 | 1619.941 | 3096.591 | 1.555055 | 23.285
2 | 0.556 | 0.272 | 0.093 | 0.079 | 0 | 0 |  | 0.009956129 | 0.004634283 | 0.001578063 | 0.001519348 | 0 | 0 |  | 0.5628804 | 0.2620042 | 0.08921749 | 0.08589795 | 0 | 0 | 8.44143 | 138.2439 | 124.4371 | 1.859716 | 8173.4 | 85.86897 | 1462.499 | 746.2343 | 1622.774 | 3099.13 | 1.508712 | 24.285
3 | 0.498 | 0.233 | 0.161 | 0.108 | 0 | 0 |  | 0.00891754 | 0.003969809 | 0.002731916 | 0.002077083 | 0 | 0 |  | 0.5039198 | 0.2243293 | 0.1543774 | 0.1173735 | 0 | 0 | 8.368289 | 138.1065 | 124.4961 | 1.861534 | 8178.196 | 87.1984 | 1511.584 | 743.604 | 1622.052 | 3101.491 | 1.448404 | 25.285
4 | 0.524 | 0.227 | 0.16 | 0.089 | 0 | 0 |  | 0.009383114 | 0.003867582 | 0.002714947 | 0.00171167 | 0 | 0 |  | 0.5307998 | 0.2187879 | 0.1535837 | 0.09682863 | 0 | 0 | 8.397502 | 138.1381 | 124.4692 | 1.860024 | 8186.731 | 86.83394 | 1487.562 | 745.9978 | 1620.361 | 3098.238 | 1.515715 | 26.285
5 | 0.537 | 0.269 | 0.104 | 0.09 | 0 | 0 |  | 0.009615901 | 0.00458317 | 0.001764716 | 0.001730902 | 0 | 0 |  | 0.5434343 | 0.2590139 | 0.09973138 | 0.09782044 | 0 | 0 | 8.422118 | 138.2063 | 124.4566 | 1.860599 | 8172.345 | 86.21327 | 1478.946 | 744.9816 | 1623.434 | 3101.066 | 1.474678 | 27.285
6 | 0.476 | 0.209 | 0.198 | 0.117 | 0 | 0 |  | 0.008523592 | 0.003560902 | 0.003359748 | 0.002250173 | 0 | 0 |  | 0.4817109 | 0.2012444 | 0.1898762 | 0.1271686 | 0 | 0 | 8.338028 | 138.0444 | 124.5183 | 1.861952 | 8183.558 | 87.79157 | 1529.579 | 743.0418 | 1620.968 | 3101.438 | 1.440431 | 28.285
7 | 0.574 | 0.251 | 0.114 | 0.061 | 0 | 0 |  | 0.01027845 | 0.00427649 | 0.0019344 | 0.001173167 | 0 | 0 |  | 0.5819361 | 0.2421225 | 0.1095201 | 0.06642133 | 0 | 0 | 8.460922 | 138.2418 | 124.4181 | 1.858167 | 8187.969 | 85.78365 | 1444.084 | 748.8306 | 1620.19 | 3095.433 | 1.585693 | 29.285
8 | 0.525 | 0.215 | 0.175 | 0.085 | 0 | 0 |  | 0.009401021 | 0.003663128 | 0.002969474 | 0.001634741 | 0 | 0 |  | 0.5320821 | 0.207327 | 0.1680673 | 0.09252363 | 0 | 0 | 8.397674 | 138.123 | 124.4679 | 1.859616 | 8192.901 | 86.93727 | 1485.494 | 746.7299 | 1619.301 | 3097.076 | 1.53918 | 30.285
9 | 0.527 | 0.262 | 0.115 | 0.096 | 0 | 0 |  | 0.009436834 | 0.004463905 | 0.001951369 | 0.001846296 | 0 | 0 |  | 0.5332026 | 0.2522208 | 0.1102568 | 0.1043199 | 0 | 0 | 8.406059 | 138.1876 | 124.4668 | 1.860906 | 8171.349 | 86.44004 | 1487.901 | 744.4196 | 1623.222 | 3101.18 | 1.462092 | 31.285
10 | 0.479 | 0.222 | 0.181 | 0.118 | 0 | 0 |  | 0.008577312 | 0.003782393 | 0.003071284 | 0.002269405 | 0 | 0 |  | 0.4845831 | 0.2136898 | 0.173515 | 0.1282121 | 0 | 0 | 8.34447 | 138.064 | 124.5154 | 1.862182 | 8178.874 | 87.61586 | 1527.826 | 742.646 | 1621.964 | 3102.418 | 1.425507 | 32.285
11 | 0.548 | 0.187 | 0.203 | 0.062 | 0 | 0 |  | 0.009812875 | 0.00318607 | 0.00344459 | 0.001192399 | 0 | 0 |  | 0.5564137 | 0.1806578 | 0.1953165 | 0.06761192 | 0 | 0 | 8.421408 | 138.1201 | 124.4436 | 1.857599 | 8211.568 | 86.84013 | 1462.015 | 750.0794 | 1615.87 | 3092.156 | 1.63901 | 33.285
12 | 0.542 | 0.255 | 0.119 | 0.084 | 0 | 0 |  | 0.009705435 | 0.004344641 | 0.002019242 | 0.001615509 | 0 | 0 |  | 0.5488001 | 0.2456705 | 0.1141794 | 0.09135 | 0 | 0 | 8.42282 | 138.2008 | 124.4512 | 1.85993 | 8178.12 | 86.26486 | 1473.664 | 745.9989 | 1621.953 | 3099.006 | 1.507317 | 34.285
13 | 0.498 | 0.273 | 0.111 | 0.118 | 0 | 0 |  | 0.00891754 | 0.004651321 | 0.001883495 | 0.002269405 | 0 | 0 |  | 0.5031971 | 0.2624638 | 0.1062815 | 0.1280576 | 0 | 0 | 8.375094 | 138.1563 | 124.4968 | 1.862714 | 8160.438 | 86.80554 | 1514.884 | 741.5667 | 1625.487 | 3105.274 | 1.380546 | 35.285
14 | 0.477 | 0.193 | 0.218 | 0.112 | 0 | 0 |  | 0.008541499 | 0.003288297 | 0.003699116 | 0.002154012 | 0 | 0 |  | 0.4830366 | 0.1859589 | 0.2091914 | 0.1218131 | 0 | 0 | 8.337483 | 138.0242 | 124.517 | 1.861427 | 8191.501 | 87.93476 | 1527.206 | 743.9759 | 1619.564 | 3099.9 | 1.470638 | 36.285
15 | 0.507 | 0.245 | 0.143 | 0.105 | 0 | 0 |  | 0.0090787 | 0.004174263 | 0.002426484 | 0.002019386 | 0 | 0 |  | 0.5129547 | 0.2358496 | 0.1370985 | 0.1140971 | 0 | 0 | 8.380603 | 138.1353 | 124.487 | 1.861428 | 8174.784 | 86.93368 | 1504.47 | 743.7071 | 1622.674 | 3101.685 | 1.44762 | 37.285
16 | 0.495 | 0.198 | 0.206 | 0.101 | 0 | 0 |  | 0.00886382 | 0.003373486 | 0.003495495 | 0.001942457 | 0 | 0 |  | 0.5014818 | 0.1908592 | 0.197762 | 0.109897 | 0 | 0 | 8.359687 | 138.0569 | 124.4985 | 1.860652 | 8193.588 | 87.59325 | 1511.273 | 745.1815 | 1619.189 | 3098.549 | 1.502018 | 38.285
17 | 0.494 | 0.244 | 0.148 | 0.114 | 0 | 0 |  | 0.008845913 | 0.004157225 | 0.002511326 | 0.002192476 | 0 | 0 |  | 0.4995732 | 0.2347794 | 0.1418272 | 0.1238202 | 0 | 0 | 8.363746 | 138.117 | 124.5004 | 1.862065 | 8171.393 | 87.1526 | 1516.373 | 742.6588 | 1623.144 | 3102.805 | 1.419571 | 39.285
18 | 0.452 | 0.203 | 0.214 | 0.131 | 0 | 0 |  | 0.008093831 | 0.003458675 | 0.003631242 | 0.002519425 | 0 | 0 |  | 0.4571966 | 0.1953703 | 0.2051182 | 0.1423149 | 0 | 0 | 8.311229 | 137.9976 | 124.5428 | 1.863001 | 8182.005 | 88.24384 | 1550.444 | 741.499 | 1621.573 | 3103.508 | 1.399613 | 40.285
19 | 0.459 | 0.185 | 0.234 | 0.122 | 0 | 0 |  | 0.008219178 | 0.003151994 | 0.003970611 | 0.002346334 | 0 | 0 |  | 0.4646723 | 0.1781984 | 0.224479 | 0.1326503 | 0 | 0 | 8.315575 | 137.9866 | 124.5353 | 1.862112 | 8191.207 | 88.30687 | 1542.761 | 742.9531 | 1619.695 | 3101.029 | 1.445005 | 41.285
20 | 0.47 | 0.259 | 0.137 | 0.134 | 0 | 0 |  | 0.008416152 | 0.004412792 | 0.002324674 | 0.002577121 | 0 | 0 |  | 0.4746645 | 0.2488781 | 0.1311098 | 0.1453477 | 0 | 0 | 8.338171 | 138.1001 | 124.5253 | 1.863733 | 8159.173 | 87.39472 | 1539.3 | 739.9644 | 1625.505 | 3106.668 | 1.341382 | 42.285
21 | 0.568 | 0.231 | 0.141 | 0.06 | 0 | 0 |  | 0.01017101 | 0.003935733 | 0.002392547 | 0.001153935 | 0 | 0 |  | 0.5761559 | 0.222947 | 0.1355303 | 0.06536681 | 0 | 0 | 8.450691 | 138.2076 | 124.4238 | 1.857881 | 8195.602 | 86.07816 | 1447.81 | 749.378 | 1618.738 | 3094.16 | 1.606726 | 43.285
22 | 0.457 | 0.211 | 0.201 | 0.131 | 0 | 0 |  | 0.008183365 | 0.003594977 | 0.003410653 | 0.002519425 | 0 | 0 |  | 0.4621172 | 0.2030095 | 0.1926006 | 0.1422727 | 0 | 0 | 8.314074 | 138.0219 | 124.5379 | 1.862984 | 8177.092 | 88.07693 | 1547.233 | 741.336 | 1621.954 | 3103.408 | 1.393615 | 44.285
23 | 0.543 | 0.215 | 0.169 | 0.073 | 0 | 0 |  | 0.009723341 | 0.003663128 | 0.002867663 | 0.001403954 | 0 | 0 |  | 0.5506452 | 0.2074476 | 0.1623994 | 0.07950771 | 0 | 0 | 8.418279 | 138.1508 | 124.4494 | 1.858691 | 8196.764 | 86.64302 | 1469.231 | 748.1651 | 1618.479 | 3095.184 | 1.578523 | 45.285
24 | 0.469 | 0.228 | 0.176 | 0.127 | 0 | 0 |  | 0.008398245 | 0.00388462 | 0.002986442 | 0.002442496 | 0 | 0 |  | 0.4741609 | 0.2193238 | 0.1686131 | 0.1379021 | 0 | 0 | 8.331456 | 138.0603 | 124.5258 | 1.862872 | 8172.558 | 87.71545 | 1537.71 | 741.4514 | 1622.885 | 3103.824 | 1.391505 | 46.285
25 | 0.473 | 0.236 | 0.165 | 0.126 | 0 | 0 |  | 0.008469872 | 0.004020922 | 0.00279979 | 0.002423263 | 0 | 0 |  | 0.4781498 | 0.2269932 | 0.1580565 | 0.1368005 | 0 | 0 | 8.338442 | 138.0748 | 124.5219 | 1.862902 | 8170.465 | 87.57326 | 1534.608 | 741.3998 | 1623.41 | 3104.245 | 1.387465 | 47.285
26 | 0.528 | 0.167 | 0.234 | 0.071 | 0 | 0 |  | 0.009454741 | 0.002845314 | 0.003970611 | 0.00136549 | 0 | 0 |  | 0.5360999 | 0.1613341 | 0.2251404 | 0.07742559 | 0 | 0 | 8.392957 | 138.0676 | 124.4639 | 1.858035 | 8214.983 | 87.36144 | 1478.755 | 749.4315 | 1615.016 | 3092.19 | 1.627728 | 48.285
27 | 0.459 | 0.104 | 0.335 | 0.102 | 0 | 0 |  | 0.008219178 | 0.001771932 | 0.005684421 | 0.001961689 | 0 | 0 |  | 0.4660132 | 0.1004655 | 0.3222969 | 0.1112244 | 0 | 0 | 8.300779 | 137.8862 | 124.534 | 1.859713 | 8226.919 | 89.1082 | 1536.256 | 747.0679 | 1612.683 | 3093.266 | 1.582445 | 49.285
Iteration3 | [7 empty] | 0 | 0 | 0 | 0 | 0 | 0 |  | #DIV/0! | #DIV/0! | #DIV/0! | #DIV/0! | #DIV/0! | #DIV/0! | #DIV/0! | #DIV/0! | #DIV/0! | #DIV/0! | #DIV/0! | #DIV/0! | #DIV/0! | #DIV/0! | #DIV/0! | #DIV/0! | #DIV/0! | 50.285
1 | 0.537 | 0.244 | 0.137 | 0.082 | 0 | 0 |  | 0.009615901 | 0.004157225 | 0.002324674 | 0.001577044 | 0 | 0 |  | 0.5440445 | 0.2352057 | 0.1315244 | 0.08922536 | 0 | 0 | 8.423485 | 138.1663 | 124.456 | 1.859854 | 8186.655 | 86.46691 | 1475.999 | 746.4609 | 1621.387 | 3099.132 | 1.521589 | 51.285
2 | 0.592 | 0.269 | 0.08 | 0.059 | 0 | 0 |  | 0.01060077 | 0.00458317 | 0.001357474 | 0.001134703 | 0 | 0 |  | 0.5997228 | 0.259286 | 0.07679706 | 0.06419412 | 0 | 0 | 8.466981 | 138.3196 | 124.4003 | 1.857792 | 8173.777 | 85.28681 | 1432.039 | 748.7076 | 1620.595 | 3093.882 | 1.580531 | 52.285
3 | 0.551 | 0.262 | 0.104 | 0.083 | 0 | 0 |  | 0.009866595 | 0.004463905 | 0.001764716 | 0.001596277 | 0 | 0 |  | 0.5577028 | 0.2523193 | 0.0997494 | 0.09022849 | 0 | 0 | 8.423931 | 138.2397 | 124.4423 | 1.859684 | 8171.013 | 86.0337 | 1467.71 | 745.9832 | 1621.953 | 3097.916 | 1.506924 | 53.285
4 | 0.432 | 0.121 | 0.358 | 0.089 | 0 | 0 |  | 0.007735697 | 0.002061575 | 0.006074695 | 0.00171167 | 0 | 0 |  | 0.4399373 | 0.1172439 | 0.3454743 | 0.09734449 | 0 | 0 | 8.385273 | 137.6864 | 124.5601 | 1.86152 | 8278.236 | 89.56199 | 1545.173 | 748.1161 | 1617.467 | 3106.568 | 1.582816 | 54.285
5 | 0.404 | 0.096 | 0.406 | 0.094 | 0 | 0 |  | 0.007234309 | 0.001635629 | 0.006889179 | 0.001807831 | 0 | 0 |  | 0.4118136 | 0.09310834 | 0.3921671 | 0.1029109 | 0 | 0 | 8.372562 | 137.5736 | 124.5882 | 1.862203 | 8297.101 | 90.30829 | 1564.94 | 748.0207 | 1617.022 | 3109.007 | 1.582872 | 55.285
6 | 0.499 | 0.199 | 0.218 | 0.084 | 0 | 0 |  | 0.008935446 | 0.003390524 | 0.003699116 | 0.001615509 | 0 | 0 |  | 0.5065275 | 0.1922001 | 0.2096934 | 0.09157905 | 0 | 0 | 8.410935 | 137.9905 | 124.4935 | 1.86044 | 8220.661 | 87.59018 | 1500.711 | 747.1304 | 1619.955 | 3101.871 | 1.545536 | 56.285
7 | 0.513 | 0.214 | 0.19 | 0.083 | 0 | 0 |  | 0.00918614 | 0.003646091 | 0.003224 | 0.001596277 | 0 | 0 |  | 0.5203873 | 0.206548 | 0.1826369 | 0.09042775 | 0 | 0 | 8.414877 | 138.0541 | 124.4796 | 1.860177 | 8208.582 | 87.19076 | 1491.527 | 746.9492 | 1620.339 | 3100.678 | 1.539067 | 57.285
8 | 0.549 | 0.238 | 0.142 | 0.071 | 0 | 0 |  | 0.009830782 | 0.004054998 | 0.002409516 | 0.00136549 | 0 | 0 |  | 0.5566447 | 0.2296046 | 0.1364331 | 0.07731761 | 0 | 0 | 8.441007 | 138.1698 | 124.4434 | 1.859056 | 8194.64 | 86.33676 | 1463.92 | 747.8977 | 1620.412 | 3097.677 | 1.561788 | 58.285
9 | 0.371 | 0.094 | 0.419 | 0.116 | 0 | 0 |  | 0.006643388 | 0.001601554 | 0.007109769 | 0.002230941 | 0 | 0 |  | 0.3777732 | 0.09107163 | 0.4042937 | 0.1268614 | 0 | 0 | 8.332714 | 137.5232 | 124.6222 | 1.863843 | 8289.857 | 90.86372 | 1594.871 | 745.4223 | 1618.334 | 3112.161 | 1.512568 | 59.285
10 | 0.408 | 0.121 | 0.366 | 0.105 | 0 | 0 |  | 0.007305936 | 0.002061575 | 0.006210442 | 0.002019386 | 0 | 0 |  | 0.4151728 | 0.1171526 | 0.3529194 | 0.1147552 | 0 | 0 | 8.357714 | 137.6496 | 124.5848 | 1.862756 | 8273.001 | 89.95364 | 1566.887 | 746.1948 | 1618.568 | 3109.092 | 1.530143 | 60.285
11 | 0.569 | 0.254 | 0.111 | 0.066 | 0 | 0 |  | 0.01018892 | 0.004327603 | 0.001883495 | 0.001269328 | 0 | 0 |  | 0.5766438 | 0.2449216 | 0.1065968 | 0.0718379 | 0 | 0 | 8.452764 | 138.2424 | 124.4234 | 1.858515 | 8183.888 | 85.8318 | 1449.31 | 748.172 | 1620.622 | 3096.015 | 1.567346 | 61.285
12 | 0.513 | 0.225 | 0.174 | 0.088 | 0 | 0 |  | 0.00918614 | 0.003833507 | 0.002952505 | 0.001692438 | 0 | 0 |  | 0.5200313 | 0.2170164 | 0.1671426 | 0.09580963 | 0 | 0 | 8.409556 | 138.0792 | 124.48 | 1.860509 | 8199.559 | 87.07137 | 1493.535 | 746.1263 | 1621.155 | 3101.159 | 1.514679 | 62.285
13 | 0.461 | 0.188 | 0.247 | 0.104 | 0 | 0 |  | 0.008254991 | 0.003203108 | 0.0041912 | 0.002000154 | 0 | 0 |  | 0.4677194 | 0.1814848 | 0.2374691 | 0.1133267 | 0 | 0 | 8.373785 | 137.9052 | 124.5323 | 1.862059 | 8222.117 | 88.33229 | 1532.88 | 744.9608 | 1620.894 | 3105.464 | 1.487679 | 63.285
14 | 0.464 | 0.164 | 0.282 | 0.09 | 0 | 0 |  | 0.008308712 | 0.0027942 | 0.004785095 | 0.001730902 | 0 | 0 |  | 0.4715792 | 0.158591 | 0.2715886 | 0.09824118 | 0 | 0 | 8.392288 | 137.8491 | 124.5284 | 1.861179 | 8244.524 | 88.55165 | 1525.315 | 747.1235 | 1619.039 | 3104.377 | 1.550248 | 64.285
Iteration4 | [7 empty] | 0 | 0 | 0 | 0 | 0 | 0 |  | #DIV/0! | #DIV/0! | #DIV/0! | #DIV/0! | #DIV/0! | #DIV/0! | #DIV/0! | #DIV/0! | #DIV/0! | #DIV/0! | #DIV/0! | #DIV/0! | #DIV/0! | #DIV/0! | #DIV/0! | #DIV/0! | #DIV/0! | 65.285
1 | 0.52 | 0.296 | 0.057 | 0.099 | 0 | 0.028 |  | 0.009311487 | 0.005043191 | 0.0009672 | 0.001903993 | 0 | 0.0004406257 |  | 0.5270704 | 0.2854664 | 0.0547477 | 0.1077742 | 0 | 0.02494132 | 8.484956 | 138.1742 | 124.5478 | 1.862709 | 8172.326 | 93.72514 | 1481.368 | 742.8975 | 1634.746 | 3115.466 | 1.370878 | 66.285
2 | 0.467 | 0.289 | 0.112 | 0.114 | 0 | 0.018 |  | 0.008362432 | 0.004923926 | 0.001900463 | 0.002192476 | 0 | 0.0002832594 |  | 0.4734553 | 0.2787777 | 0.1075984 | 0.1241313 | 0 | 0.01603728 | 8.465003 | 137.9879 | 124.5747 | 1.865011 | 8198.315 | 92.08829 | 1523.497 | 741.3134 | 1634.925 | 3122.236 | 1.328928 | 67.285
3 | 0.411 | 0.046 | 0.391 | 0.089 | 0 | 0.063 |  | 0.007359656 | 0.0007837391 | 0.006634653 | 0.00171167 | 0 | 0.0009914078 |  | 0.4210058 | 0.04483345 | 0.3795324 | 0.09791532 | 0 | 0.05671304 | 8.443508 | 137.5946 | 124.7491 | 1.861429 | 8297.21 | 107.6028 | 1536.165 | 748.8707 | 1629.028 | 3118.13 | 1.555579 | 68.285
4 | 0.426 | 0.302 | 0.138 | 0.128 | 0 | 0.006 |  | 0.007628257 | 0.005145418 | 0.002341642 | 0.002461728 | 0 | 9.441979e-05 |  | 0.4316709 | 0.291171 | 0.1325098 | 0.1393053 | 0 | 0.005343065 | 8.45227 | 137.8549 | 124.5844 | 1.867258 | 8214.365 | 89.51313 | 1558.165 | 739.4633 | 1635.605 | 3128.572 | 1.277346 | 69.285
5 | 0.349 | 0.151 | 0.35 | 0.126 | 0 | 0.024 |  | 0.00624944 | 0.002572709 | 0.005938948 | 0.002423263 | 0 | 0.0003776792 |  | 0.3558494 | 0.1464926 | 0.3381696 | 0.137983 | 0 | 0.02150543 | 8.419705 | 137.4692 | 124.7087 | 1.867032 | 8293.65 | 97.18831 | 1601.289 | 742.5775 | 1632.021 | 3131.409 | 1.376743 | 70.285
6 | 0.445 | 0.075 | 0.332 | 0.084 | 0 | 0.064 |  | 0.007968484 | 0.001277836 | 0.005633516 | 0.001615509 | 0 | 0.001007144 |  | 0.4552772 | 0.07300879 | 0.3218694 | 0.09230167 | 0 | 0.05754293 | 8.455912 | 137.7379 | 124.7174 | 1.860577 | 8272.17 | 106.9464 | 1512.268 | 748.8778 | 1629.63 | 3114.937 | 1.552755 | 71.285
7 | 0.495 | 0.093 | 0.269 | 0.072 | 0 | 0.071 |  | 0.00886382 | 0.001584516 | 0.004564505 | 0.001384722 | 0 | 0.001117301 |  | 0.5060741 | 0.09046694 | 0.2606075 | 0.07905982 | 0 | 0.06379158 | 8.474797 | 137.9257 | 124.6853 | 1.858686 | 8243.622 | 107.7274 | 1473.734 | 749.9094 | 1629.816 | 3109.074 | 1.578574 | 72.285
8 | 0.52 | 0.234 | 0.114 | 0.089 | 0 | 0.043 |  | 0.009311487 | 0.003986847 | 0.0019344 | 0.00171167 | 0 | 0.0006766752 |  | 0.5284289 | 0.2262544 | 0.1097776 | 0.09713764 | 0 | 0.03840146 | 8.483216 | 138.1278 | 124.5868 | 1.861134 | 8189.448 | 98.33274 | 1473.038 | 745.2245 | 1633.214 | 3112.405 | 1.4394 | 73.285
9 | 0.565 | 0.085 | 0.212 | 0.05 | 0 | 0.088 |  | 0.01011729 | 0.001448214 | 0.003597305 | 0.0009616124 | 0 | 0.001384824 |  | 0.5778256 | 0.08271137 | 0.2054518 | 0.05492027 | 0 | 0.079091 | 8.498307 | 138.1637 | 124.6594 | 1.855172 | 8212.735 | 111.0969 | 1415.708 | 752.6103 | 1629.005 | 3098.937 | 1.652825 | 74.285
10 | 0.498 | 0.261 | 0.109 | 0.1 | 0 | 0.032 |  | 0.00891754 | 0.004446868 | 0.001849558 | 0.001923225 | 0 | 0.0005035722 |  | 0.5055076 | 0.2520791 | 0.1048457 | 0.1090216 | 0 | 0.02854594 | 8.476598 | 138.0726 | 124.5801 | 1.862858 | 8192.059 | 95.53079 | 1494.397 | 743.4426 | 1634.137 | 3116.817 | 1.388396 | 75.285
11 | 0.483 | 0.129 | 0.247 | 0.082 | 0 | 0.059 |  | 0.008648939 | 0.002197877 | 0.0041912 | 0.001577044 | 0 | 0.0009284613 |  | 0.492999 | 0.1252814 | 0.238903 | 0.08989326 | 0 | 0.05292331 | 8.468449 | 137.9145 | 124.6658 | 1.860167 | 8238.032 | 104.3501 | 1488.936 | 748.0665 | 1630.587 | 3112.173 | 1.526604 | 76.285
12 | 0.405 | 0.297 | 0.161 | 0.134 | 0 | 0.003 |  | 0.007252216 | 0.005060229 | 0.002731916 | 0.002577121 | 0 | 4.72099e-05 |  | 0.4104557 | 0.2863952 | 0.154619 | 0.1458581 | 0 | 0.002671952 | 8.443709 | 137.7816 | 124.5976 | 1.868123 | 8224.507 | 89.13977 | 1574.605 | 738.8649 | 1635.712 | 3131.159 | 1.261479 | 77.285
13 | 0.539 | 0.146 | 0.179 | 0.068 | 0 | 0.068 |  | 0.009651715 | 0.00248752 | 0.003037347 | 0.001307793 | 0 | 0.001070091 |  | 0.5498153 | 0.141703 | 0.1730242 | 0.07449916 | 0 | 0.06095833 | 8.490307 | 138.1216 | 124.6331 | 1.857979 | 8207.124 | 105.5689 | 1445.291 | 749.34 | 1630.828 | 3105.591 | 1.558514 | 78.285
14 | 0.49 | 0.181 | 0.191 | 0.089 | 0 | 0.049 |  | 0.008774286 | 0.003083843 | 0.003240969 | 0.00171167 | 0 | 0.000771095 |  | 0.4990533 | 0.1753991 | 0.1843359 | 0.09735431 | 0 | 0.04385741 | 8.471998 | 137.982 | 124.6325 | 1.861186 | 8218.908 | 101.0134 | 1490.168 | 746.2436 | 1632.077 | 3113.912 | 1.471783 | 79.285
16 | 0.423 | 0.139 | 0.293 | 0.102 | 0 | 0.043 |  | 0.007574537 | 0.002368255 | 0.004971748 | 0.001961689 | 0 | 0.0006766752 |  | 0.4315261 | 0.134921 | 0.2832436 | 0.1117587 | 0 | 0.03855061 | 8.44522 | 137.7164 | 124.6841 | 1.863242 | 8262.409 | 101.0498 | 1539.536 | 745.574 | 1631.136 | 3120.647 | 1.459064 | 80.285
18 | 0.321 | 0.223 | 0.309 | 0.146 | 0 | 0.001 |  | 0.005748053 | 0.003799431 | 0.005243242 | 0.002807908 | 0 | 1.573663e-05 |  | 0.3263274 | 0.2157006 | 0.2976684 | 0.1594101 | 0 | 0.0008933973 | 8.41293 | 137.4287 | 124.6764 | 1.870173 | 8286.37 | 90.8437 | 1633.128 | 738.9039 | 1634.168 | 3138.888 | 1.270211 | 81.285
19 | 0.468 | 0.221 | 0.175 | 0.102 | 0 | 0.034 |  | 0.008380338 | 0.003765355 | 0.002969474 | 0.001961689 | 0 | 0.0005350455 |  | 0.4758338 | 0.2137961 | 0.1686061 | 0.1113843 | 0 | 0.03037977 | 8.464569 | 137.9361 | 124.6153 | 1.86323 | 8218.076 | 97.00478 | 1513.568 | 743.9908 | 1633.097 | 3118.758 | 1.407801 | 82.285
Iteration5 | [7 empty] | 0 | 0 | 0 | 0 | 0 | 0 |  | #DIV/0! | #DIV/0! | #DIV/0! | #DIV/0! | #DIV/0! | #DIV/0! | #DIV/0! | #DIV/0! | #DIV/0! | #DIV/0! | #DIV/0! | #DIV/0! | #DIV/0! | #DIV/0! | #DIV/0! | #DIV/0! | #DIV/0! | 83.285
1 | 0.407 | 0.063 | 0.382 | 0.08 | 0 | 0.068 |  | 0.007288029 | 0.001073382 | 0.006481937 | 0.00153858 | 0 | 0.001070091 |  | 0.4176038 | 0.06150474 | 0.3714147 | 0.08816057 | 0 | 0.06131617 | 8.502052 | 137.5288 | 124.7663 | 1.862191 | 8318.094 | 108.9603 | 1531.589 | 749.4575 | 1633.051 | 3125.653 | 1.54992 | 84.285
2 | 0.412 | 0.112 | 0.33 | 0.083 | 0 | 0.063 |  | 0.007377563 | 0.001908234 | 0.005599579 | 0.001596277 | 0 | 0.0009914078 |  | 0.422225 | 0.1092101 | 0.3204693 | 0.09135644 | 0 | 0.05673922 | 8.526394 | 137.5679 | 124.748 | 1.8633 | 8308.018 | 107.0462 | 1530.161 | 748.0807 | 1636.047 | 3129.885 | 1.499259 | 85.285
3 | 0.382 | 0.119 | 0.358 | 0.093 | 0 | 0.048 |  | 0.006840362 | 0.002027499 | 0.006074695 | 0.001788599 | 0 | 0.0007553583 |  | 0.3911793 | 0.1159464 | 0.3473932 | 0.1022845 | 0 | 0.04319662 | 8.504307 | 137.4673 | 124.7384 | 1.864783 | 8320.421 | 103.4782 | 1558.17 | 746.8826 | 1634.581 | 3132.471 | 1.474131 | 86.285
4 | 0.407 | 0.029 | 0.413 | 0.077 | 0 | 0.074 |  | 0.007288029 | 0.0004940964 | 0.007007958 | 0.001480883 | 0 | 0.001164511 |  | 0.418 | 0.02833856 | 0.4019367 | 0.08493505 | 0 | 0.06678972 | 8.489113 | 137.5147 | 124.7824 | 1.861286 | 8323.209 | 110.9123 | 1529.11 | 750.4966 | 1631.427 | 3122.703 | 1.585333 | 87.285
5 | 0.385 | 0.159 | 0.319 | 0.096 | 0 | 0.041 |  | 0.006894082 | 0.002709011 | 0.005412927 | 0.001846296 | 0 | 0.0006452019 |  | 0.3937784 | 0.1547342 | 0.3091773 | 0.1054573 | 0 | 0.03685285 | 8.51829 | 137.4962 | 124.7168 | 1.86569 | 8312.353 | 101.1549 | 1559.001 | 745.7374 | 1636.271 | 3135.245 | 1.435539 | 88.285
6 | 0.503 | 0.161 | 0.178 | 0.06 | 0 | 0.098 |  | 0.009007073 | 0.002743087 | 0.003020379 | 0.001153935 | 0 | 0.00154219 |  | 0.5156722 | 0.157047 | 0.1729225 | 0.06606499 | 0 | 0.08829333 | 8.619766 | 137.9087 | 124.7492 | 1.860694 | 8257.668 | 114.3647 | 1450.037 | 749.4197 | 1644.297 | 3128.351 | 1.496808 | 89.285
7 | 0.473 | 0.109 | 0.261 | 0.064 | 0 | 0.093 |  | 0.008469872 | 0.001857121 | 0.004428758 | 0.001230864 | 0 | 0.001463507 |  | 0.4853761 | 0.1064245 | 0.2537953 | 0.07053612 | 0 | 0.083868 | 8.577176 | 137.7796 | 124.7662 | 1.860601 | 8280.389 | 114.0718 | 1473.502 | 750.1184 | 1639.96 | 3125.921 | 1.535596 | 90.285
8 | 0.503 | 0.253 | 0.093 | 0.068 | 0 | 0.083 |  | 0.009007073 | 0.004310565 | 0.001578063 | 0.001307793 | 0 | 0.00130614 |  | 0.5144067 | 0.2461825 | 0.09012542 | 0.0746899 | 0 | 0.07459553 | 8.656897 | 137.9455 | 124.7094 | 1.863157 | 8244.226 | 109.4267 | 1456.384 | 746.6166 | 1648.995 | 3136.672 | 1.399894 | 91.285
9 | 0.447 | 0.203 | 0.205 | 0.081 | 0 | 0.064 |  | 0.008004298 | 0.003458675 | 0.003478526 | 0.001557812 | 0 | 0.001007144 |  | 0.4572198 | 0.1975657 | 0.1986996 | 0.08898501 | 0 | 0.05752989 | 8.588451 | 137.731 | 124.7154 | 1.864217 | 8277.01 | 105.8026 | 1504.784 | 746.3414 | 1642.685 | 3135.477 | 1.42194 | 92.285
10 | 0.405 | 0.208 | 0.25 | 0.094 | 0 | 0.043 |  | 0.007252216 | 0.003543864 | 0.004242105 | 0.001807831 | 0 | 0.0006766752 |  | 0.4138757 | 0.2022443 | 0.2420921 | 0.1031709 | 0 | 0.03861708 | 8.55609 | 137.5852 | 124.702 | 1.866146 | 8296.173 | 100.8684 | 1543.639 | 744.894 | 1640.204 | 3138.58 | 1.394646 | 93.285
11 | 0.484 | 0.202 | 0.162 | 0.069 | 0 | 0.083 |  | 0.008666846 | 0.003441637 | 0.002748884 | 0.001327025 | 0 | 0.00130614 |  | 0.4955164 | 0.1967714 | 0.1571641 | 0.07587105 | 0 | 0.074677 | 8.622996 | 137.8569 | 124.7285 | 1.862621 | 8261.135 | 110.2666 | 1469.902 | 747.5986 | 1645.395 | 3133.562 | 1.442909 | 94.285
12 | 0.447 | 0.062 | 0.335 | 0.068 | 0 | 0.088 |  | 0.008004298 | 0.001056344 | 0.005684421 | 0.001307793 | 0 | 0.001384824 |  | 0.4590231 | 0.06057825 | 0.325985 | 0.0749981 | 0 | 0.07941559 | 8.535392 | 137.6701 | 124.7792 | 1.860455 | 8299.119 | 113.649 | 1494.469 | 750.7155 | 1635.778 | 3123.177 | 1.571073 | 95.285
13 | 0.464 | 0.252 | 0.14 | 0.08 | 0 | 0.064 |  | 0.008308712 | 0.004293527 | 0.002375579 | 0.00153858 | 0 | 0.001007144 |  | 0.4741457 | 0.2450148 | 0.135565 | 0.08780073 | 0 | 0.05747379 | 8.622415 | 137.8097 | 124.6983 | 1.864793 | 8262.107 | 105.0273 | 1492.486 | 745.401 | 1646.255 | 3138.816 | 1.380104 | 96.285
14 | 0.523 | 0.174 | 0.142 | 0.055 | 0 | 0.106 |  | 0.009365207 | 0.002964578 | 0.002409516 | 0.001057774 | 0 | 0.001668083 |  | 0.5362223 | 0.1697424 | 0.1379613 | 0.06056479 | 0 | 0.09550918 | 8.642844 | 137.9839 | 124.7503 | 1.860191 | 8246.51 | 116.0372 | 1432.242 | 749.6529 | 1646.421 | 3128.442 | 1.493214 | 97.285
15 | 0.508 | 0.095 | 0.233 | 0.052 | 0 | 0.112 |  | 0.009096607 | 0.001618592 | 0.003953642 | 0.001000077 | 0 | 0.001762503 |  | 0.5218511 | 0.09285484 | 0.2268113 | 0.05737209 | 0 | 0.1011107 | 8.601109 | 137.8961 | 124.7815 | 1.858715 | 8266.371 | 118.7163 | 1440.141 | 751.673 | 1641.521 | 3122.471 | 1.569915 | 98.285
Iteration6 | [7 empty] | 0 | 0 | 0 | 0 | 0 | 0 |  | #DIV/0! | #DIV/0! | #DIV/0! | #DIV/0! | #DIV/0! | #DIV/0! | #DIV/0! | #DIV/0! | #DIV/0! | #DIV/0! | #DIV/0! | #DIV/0! | #DIV/0! | #DIV/0! | #DIV/0! | #DIV/0! | #DIV/0! | 99.285
1 | 0.539 | 0.222 | 0.128 | 0.053 | 0 | 0.058 |  | 0.009651715 | 0.003782393 | 0.002171958 | 0.001019309 | 0 | 0.0009127246 |  | 0.5503284 | 0.2156672 | 0.1238423 | 0.05811971 | 0 | 0.05204239 | 8.595064 | 138.0422 | 124.6058 | 1.859994 | 8235.839 | 102.3164 | 1438.938 | 749.5123 | 1636.709 | 3118.626 | 1.529266 | 100.285
2 | 0.534 | 0.075 | 0.247 | 0.065 | 0 | 0.079 |  | 0.009562181 | 0.001277836 | 0.0041912 | 0.001250096 | 0 | 0.001243194 |  | 0.5456462 | 0.07291706 | 0.2391622 | 0.07133417 | 0 | 0.07094031 | 8.455149 | 138.0849 | 124.6672 | 1.856324 | 8216.621 | 109.2849 | 1445.093 | 751.1257 | 1627.259 | 3099.538 | 1.623643 | 101.285
3 | 0.478 | 0.179 | 0.223 | 0.069 | 0 | 0.051 |  | 0.008559405 | 0.003049767 | 0.003783958 | 0.001327025 | 0 | 0.0008025682 |  | 0.4884746 | 0.1740464 | 0.2159458 | 0.07573167 | 0 | 0.04580157 | 8.54998 | 137.821 | 124.6489 | 1.861714 | 8267.846 | 101.9502 | 1486.726 | 748.5498 | 1634.689 | 3122.528 | 1.514829 | 102.285
4 | 0.496 | 0.064 | 0.293 | 0.074 | 0 | 0.073 |  | 0.008881726 | 0.00109042 | 0.004971748 | 0.001423186 | 0 | 0.001148774 |  | 0.5070678 | 0.0622533 | 0.2838427 | 0.08125133 | 0 | 0.06558482 | 8.442601 | 137.9416 | 124.6897 | 1.857826 | 8238.556 | 108.4863 | 1474.447 | 750.3058 | 1627.208 | 3104.251 | 1.602501 | 103.285
5 | 0.544 | 0.09 | 0.225 | 0.062 | 0 | 0.079 |  | 0.009741248 | 0.001533403 | 0.003817895 | 0.001192399 | 0 | 0.001243194 |  | 0.5557491 | 0.08748234 | 0.2178152 | 0.06802772 | 0 | 0.07092561 | 8.469501 | 138.1189 | 124.657 | 1.856256 | 8212.191 | 108.9672 | 1437.224 | 751.1636 | 1628.106 | 3099.937 | 1.620078 | 104.285
6 | 0.463 | 0.096 | 0.302 | 0.078 | 0 | 0.061 |  | 0.008290805 | 0.001635629 | 0.005124463 | 0.001500115 | 0 | 0.0009599345 |  | 0.4734641 | 0.09340611 | 0.2926434 | 0.08566729 | 0 | 0.05481911 | 8.472578 | 137.7957 | 124.691 | 1.860225 | 8265.295 | 105.6218 | 1499.159 | 749.1942 | 1629.751 | 3114.004 | 1.55908 | 105.285
7 | 0.576 | 0.177 | 0.126 | 0.049 | 0 | 0.072 |  | 0.01031426 | 0.003015692 | 0.002138021 | 0.0009423802 | 0 | 0.001133037 |  | 0.5879286 | 0.171899 | 0.1218704 | 0.0537171 | 0 | 0.06458485 | 8.551989 | 138.2082 | 124.6058 | 1.857052 | 8204.91 | 105.7475 | 1411.662 | 750.8982 | 1633.054 | 3106.291 | 1.585728 | 106.285
8 | 0.523 | 0.178 | 0.178 | 0.06 | 0 | 0.061 |  | 0.009365207 | 0.00303273 | 0.003020379 | 0.001153935 | 0 | 0.0009599345 |  | 0.5341723 | 0.1729807 | 0.1722762 | 0.06581809 | 0 | 0.0547527 | 8.55086 | 138 | 124.6301 | 1.859576 | 8238.578 | 103.7906 | 1452.19 | 749.6043 | 1634.017 | 3115.108 | 1.546475 | 107.285
9 | 0.415 | 0.054 | 0.383 | 0.092 | 0 | 0.056 |  | 0.007431283 | 0.0009200416 | 0.006498906 | 0.001769367 | 0 | 0.0008812514 |  | 0.4246242 | 0.05257126 | 0.371348 | 0.1011018 | 0 | 0.05035478 | 8.425351 | 137.6286 | 124.7264 | 1.861353 | 8287.824 | 105.5342 | 1537.651 | 748.4485 | 1627.377 | 3115.563 | 1.552266 | 108.285
All Invar comp
| 0.37 | 0 | 0.54 | 0.09 | 0 | 0 |  | 0.006625481 | 0 | 0.009162948 | 0.001730902 | 0 | 0 |  | 0.3781812 | 0 | 0.5230193 | 0.09879957 | 0 | 0 | 8.32542
| 0.4184 | 0.0937 | 0.4085 | 0.0794 | 0 | 0 |  | 0.007492166 | 0.001596443 | 0.0069316 | 0.001527041 | 0 | 0 |  | 0.426971 | 0.09097965 | 0.3950249 | 0.0870245 | 0 | 0 | 8.402935
| 0.428 | 0.091 | 0.395 | 0.086 | 0 | 0 |  | 0.00766407 | 0.00155044 | 0.006702527 | 0.001653973 | 0 | 0 |  | 0.436177 | 0.08823855 | 0.3814537 | 0.09413081 | 0 | 0 | 8.369669
| 0.501 | 0.167 | 0.261 | 0.071 | 0 | 0 |  | 0.00897126 | 0.002845314 | 0.004428758 | 0.00136549 | 0 | 0 |  | 0.5094175 | 0.1615662 | 0.2514794 | 0.07753697 | 0 | 0 | 8.419538
| 0.541 | 0.228 | 0.173 | 0.059 | 0 | 0 |  | 0.009687528 | 0.00388462 | 0.002935537 | 0.001134703 | 0 | 0 |  | 0.5491053 | 0.2201867 | 0.1663911 | 0.06431684 | 0 | 0 | 8.478131
| 0.561 | 0.231 | 0.162 | 0.046 | 0 | 0 |  | 0.01004566 | 0.003935733 | 0.002748884 | 0.0008846834 | 0 | 0 |  | 0.5702914 | 0.2234313 | 0.1560539 | 0.05022341 | 0 | 0 | 8.50247
| 0.621 | 0.286 | 0.079 | 0.014 | 0 | 0 |  | 0.01112006 | 0.004872813 | 0.001340505 | 0.0002692515 | 0 | 0 |  | 0.6317273 | 0.2768229 | 0.07615368 | 0.01529609 | 0 | 0 | 8.599207
| 0.635 | 0.315 | 0.05 | 0 | 0 | 0 |  | 0.01137076 | 0.005366909 | 0.0008484211 | 0 | 0 | 0 |  | 0.6465769 | 0.3051792 | 0.04824388 | 0 | 0 | 0 | 8.658602
| 0.635 | 0.365 | 0 | 0 | 0 | 0 |  | 0.01137076 | 0.0062188 | 0 | 0 | 0 | 0 |  | 0.6464494 | 0.3535506 | 0 | 0 | 0 | 0 | 8.707101
alloy we designed | 0.602 | 0.2407 | 0.0927 | 0.007466379 | 0 | 0.05684154 |  | 0.01077984 | 0.004101 | 0.001572973 | 0.0001435953 | 0 | 0.0008944944 |  | 0.616276 | 0.2344514 | 0.08992578 | 0.008209243 | 0 | 0.05113764 | 8.695823
| 0.569 | 0.129 | 0.154 | 0.05 | 0 | 0.098 |  | 0.01018892 | 0.002197877 | 0.002613137 | 0.0009616124 | 0 | 0.00154219 |  | 0.5820996 | 0.1255662 | 0.1492903 | 0.05493757 | 0 | 0.08810635 | 8.554867
| 0.466 | 0.051 | 0.351 | 0.08 | 0 | 0.052 |  | 0.008344525 | 0.0008689282 | 0.005955916 | 0.00153858 | 0 | 0.0008183049 |  | 0.4761157 | 0.04957866 | 0.3398282 | 0.08778715 | 0 | 0.04669023 | 8.403482
| 0.5523 | 0.2386 | 0.167 | 0.0421 | 0 | 0 |  | 0.009889874 | 0.004065221 | 0.002833726 | 0.0008096777 | 0 | 0 |  | 0.5619726 | 0.2309982 | 0.1610209 | 0.04600834 | 0 | 0 | 8.531001
| 0.4922 | 0.1724 | 0.2705 | 0.0649 | 0 | 0 |  | 0.008813681 | 0.002937318 | 0.004589958 | 0.001248173 | 0 | 0 |  | 0.5010868 | 0.1669962 | 0.2609542 | 0.07096275 | 0 | 0 | 8.453021
| 0.4184 | 0.0937 | 0.4085 | 0.0794 | 0 | 0 |  | 0.007492166 | 0.001596443 | 0.0069316 | 0.001527041 | 0 | 0 |  | 0.426971 | 0.09097965 | 0.3950249 | 0.0870245 | 0 | 0 | 8.402935
| 0.5254 | 0.2188 | 0.2083 | 0.0475 | 0 | 0 |  | 0.009408183 | 0.003727872 | 0.003534522 | 0.0009135318 | 0 | 0 |  | 0.5350389 | 0.2120023 | 0.2010066 | 0.05195212 | 0 | 0 | 8.521107
| 0.4404 | 0.1371 | 0.3467 | 0.0758 | 0 | 0 |  | 0.007886113 | 0.002335883 | 0.005882952 | 0.001457804 | 0 | 0 |  | 0.4490249 | 0.1330021 | 0.3349675 | 0.08300546 | 0 | 0 | 8.434961
| 0.635 | 0.365 | 0 | 0 | 0 | 0 |  | 0.01137076 | 0.0062188 | 0 | 0 | 0 | 0 |  | 0.6464494 | 0.3535506 | 0 | 0 | 0 | 0 | 8.707101
| 0.424 | 0.126 | 0.377 | 0.073 | 0 | 0 |  | 0.007592443 | 0.002146764 | 0.006397095 | 0.001403954 | 0 | 0 |  | 0.4328582 | 0.1223907 | 0.3647093 | 0.08004183 | 0 | 0 | 8.449407
| 0.443 | 0.158 | 0.332 | 0.068 | 0 | 0 |  | 0.007932671 | 0.002691973 | 0.005633516 | 0.001307793 | 0 | 0 |  | 0.4515935 | 0.1532495 | 0.3207065 | 0.07445044 | 0 | 0 | 8.478305
| 0.541 | 0.228 | 0.173 | 0.059 | 0 | 0 |  | 0.009687528 | 0.00388462 | 0.002935537 | 0.001134703 | 0 | 0 |  | 0.5491053 | 0.2201867 | 0.1663911 | 0.06431684 | 0 | 0 | 8.478131
| 0.3997 | 0.0686 | 0.395 | 0.079 | 0 | 0.0577 |  | 0.00715731 | 0.001168794 | 0.006702527 | 0.001519348 | 0 | 0.0009080037 |  | 0.4100205 | 0.06695662 | 0.3839673 | 0.0870388 | 0 | 0.05201676 | 8.499853
| 0.48757216 | 0.17750613 | 0.22210501 | 0.06261957 | 0 | 0.050197132 |  | 0.008730811 | 0.003024315 | 0.003768771 | 0.001204315 | 0 | 0.0007899338 |  | 0.4983867 | 0.172639 | 0.2151353 | 0.06874672 | 0 | 0.04509231 | 8.558197
| 0.57 | 0.164 | 0.146 | 0.051 | 0 | 0.069 |  | 0.01020682 | 0.0027942 | 0.00247739 | 0.0009808447 | 0 | 0.001085828 |  | 0.5817483 | 0.1592583 | 0.1412013 | 0.05590424 | 0 | 0.06188785 | 8.533573
| 0.40630057 | 0.06930087 | 0.38297784 | 0.09140139 | 0 | 0.05001932 |  | 0.007275505 | 0.001180735 | 0.00649853 | 0.001757854 | 0 | 0.0007871356 |  | 0.4157489 | 0.06747149 | 0.3713497 | 0.1004502 | 0 | 0.0449798 | 8.440332
| 0.577 | 0.229 | 0.083 | 0.052 | 0 | 0.059 |  | 0.01033217 | 0.003901658 | 0.001408379 | 0.001000077 | 0 | 0.0009284613 |  | 0.5880325 | 0.2220542 | 0.08015477 | 0.05691716 | 0 | 0.05284132 | 8.568953
| 0.516 | 0.068 | 0.275 | 0.078 | 0 | 0.063 |  | 0.00923986 | 0.001158571 | 0.004666316 | 0.001500115 | 0 | 0.0009914078 |  | 0.5262997 | 0.06599186 | 0.265792 | 0.08544613 | 0 | 0.0564703 | 8.396294
| 0.483 | 0.178 | 0.209 | 0.079 | 0 | 0.051 |  | 0.008648939 | 0.00303273 | 0.0035464 | 0.001519348 | 0 | 0.0008025682 |  | 0.4928175 | 0.1728053 | 0.2020743 | 0.08657259 | 0 | 0.04573042 | 8.511731
| 0.5 | 0.183 | 0.183 | 0.08 | 0 | 0.054 |  | 0.008953353 | 0.003117919 | 0.003105221 | 0.00153858 | 0 | 0.0008497781 |  | 0.5097312 | 0.177509 | 0.1767861 | 0.08759425 | 0 | 0.04837947 | 8.501754
| 0.507 | 0.199 | 0.158 | 0.079 | 0 | 0.057 |  | 0.0090787 | 0.003390524 | 0.002681011 | 0.001519348 | 0 | 0.000896988 |  | 0.5168169 | 0.19301 | 0.15262 | 0.08649085 | 0 | 0.05106222 | 8.518845